## Steel+Aluminium
Paper | Material | Material Properties | [5 empty] | FLCo |  | Right Side - 4 Points | [7 empty] | Left Side - 3 Points
[8 empty] | (E2/E1~0) |  | (E2/E1~1) |  | (E2/E1~0.25) |  | (E2/E1~0.5) |  | (E2/E1~0.75) |  | (E2/E1~-0.5) |  | (E2/E1~-0.17) |  | (E2/E1~-0.33)
Number | Type | Sheet Thickness (t) (mm) | Strain Hardening (n) | Anisotropy Value (r) | YS(N/mm2) | UTS(N/mm2) | Total tensile Strain (Et) | E1- Major | E2 - Minor | E1 - Major | E2 - Minor | E1 - Major | E2 - Minor | E1 - Major | E2 - Minor | E1 - Major | E2 - Minor | E1 - Major | E2 - Minor | E1 - Major | E2 - Minor | E1 - Major | E2 - Minor
S18 | EDD | 0.8 | 0.25 | 1.19 | 195.4 | 321.8 | 0.387 | 0.3496 | -0.006 | 0.823 | 0.821 | 0.419 | 0.105 | 0.513 | 0.257 | 0.644 | 0.483 | 0.6992 | -0.3496 | 0.4212 | -0.0716 | 0.5218 | -0.1722
S18 | EDD | 1 | 0.17 | 1.01 | 245 | 325.1 | 0.313 | 0.32 | -0.001 | 0.742 | 0.74 | 0.382 | 0.095 | 0.466 | 0.233 | 0.582 | 0.437 | 0.64 | -0.32 | 0.3855 | -0.06554 | 0.4776 | -0.1576
S18 | EDD | 1.25 | 0.21 | 1.56 | 223.8 | 303.4 | 0.389 | 0.283 | -0.003 | 0.646 | 0.642 | 0.336 | 0.084 | 0.408 | 0.204 | 0.508 | 0.381 | 0.566 | -0.283 | 0.3409 | -0.05796 | 0.4224 | -0.1393
S18 | EDD | 1.6 | 0.25 | 1.58 | 188.9 | 299.4 | 0.452 | 0.2312 | -0.001 | 0.515 | 0.512 | 0.272 | 0.068 | 0.328 | 0.164 | 0.406 | 0.304 | 0.4624 | -0.2312 | 0.2785 | -0.04735 | 0.3451 | -0.1138
S18 | EDD | 2 | 0.22 | 1.37 | 202.8 | 276.8 | 0.417 | 0.172 | -0.013 | 0.374 | 0.324 | 0.201 | 0.05 | 0.24 | 0.12 | 0.295 | 0.221 | 0.344 | -0.172 | 0.2072 | -0.03522 | 0.2567 | -0.0847
S9 | DQ | 0.81 | 0.241 | 1.11 | 180 | 313 | 0.41 | 0.44 | 0 | 0.597 | 0.486 | 0.4763 | 0.1191 | 0.5148 | 0.2574 | 0.5553 | 0.4165 | 0.812 | -0.43 | 0.487 | -0.09 | 0.638 | -0.217
S9 | DQ | 0.81 | 0.231 | 1.21 | 188 | 308 | 0.43 | 0.44 | 0 | 0.572 | 0.456 | 0.464 | 0.112 | 0.503 | 0.243 | 0.515 | 0.3089 | 0.78 | -0.448 | 0.518 | -0.12 | 0.608 | -0.198
S9 | DQ | 0.91 | 0.198 | 1.28 | 201 | 316 | 0.375 | 0.39 | 0 | 0.563 | 0.452 | 0.427 | 0.107 | 0.469 | 0.234 | 0.514 | 0.385 | 0.76 | -0.37 | 0.469 | -0.08 | 0.578 | -0.211
S9 | DQSK | 0.94 | 0.204 | 1.47 | 190 | 321 | 0.375 | 0.37 | 0 | 0.55 | 0.43 | 0.408 | 0.102 | 0.4508 | 0.2254 | 0.4983 | 0.3738 | 0.751 | -0.368 | 0.446 | -0.075 | 0.552 | -0.182
S9 | DQSK, G90 | 0.71 | 0.199 | 1.51 | 207 | 300 | 0.33 | 0.37 | 0 | 0.487 | 0.376 | 0.363 | 0.091 | 0.4 | 0.2 | 0.442 | 0.331 | 0.729 | -0.384 | 0.401 | -0.069 | 0.531 | -0.176
S9 | DQSK, G60 | 0.76 | 0.192 | 1.8 | 200 | 308 | 0.37 | 0.41 | 0 | 0.578 | 0.496 | 0.447 | 0.111 | 0.488 | 0.244 | 0.531 | 0.399 | 0.798 | -0.405 | 0.494 | -0.084 | 0.629 | -0.235
S9 | DQSK, A40 | 0.94 | 0.168 | 1.4 | 197 | 310 | 0.378 | 0.41 | 0 | 0.576 | 0.477 | 0.412 | 0.107 | 0.456 | 0.228 | 0.531 | 0.399 | 0.824 | -0.398 | 0.47 | -0.091 | 0.637 | -0.221
S9 | DQSK, G60 | 0.81 | 0.165 | 1.67 | 185 | 286 | 0.41 | 0.43 | 0 | 0.59 | 0.475 | 0.466 | 0.116 | 0.506 | 0.253 | 0.547 | 0.41 | 0.89 | -0.43 | 0.53 | -0.081 | 0.619 | -0.2018
S9 | DQSK, G60 | 0.76 | 0.216 | 1.52 | 182 | 304 | 0.423 | 0.44 | 0 | 0.597 | 0.486 | 0.476 | 0.119 | 0.515 | 0.257 | 0.555 | 0.416 | 0.901 | -0.426 | 0.549 | -0.09 | 0.656 | -0.22
S9 | DQSK, G60 | 0.86 | 0.195 | 1.34 | 197 | 311 | 0.425 | 0.415 | 0 | 0.581 | 0.456 | 0.452 | 0.113 | 0.492 | 0.246 | 0.535 | 0.402 | 0.83 | -0.44 | 0.5 | -0.085 | 0.619 | -0.204
S9 | DQSK, G60 | 0.69 | 0.196 | 1.63 | 181 | 276 | 0.415 | 0.425 | 0 | 0.587 | 0.477 | 0.462 | 0.115 | 0.502 | 0.251 | 0.543 | 0.407 | 0.842 | -0.418 | 0.517 | -0.087 | 0.634 | -0.21
S9 | DQSK, G60 | 0.81 | 0.172 | 1.64 | 192 | 296 | 0.4 | 0.43 | 0 | 0.59 | 0.492 | 0.466 | 0.116 | 0.506 | 0.253 | 0.547 | 0.41 | 0.867 | -0.439 | 0.498 | -0.066 | 0.661 | -0.242
S9 | DQSK, 61/0 | 0.81 | 0.233 | 1.42 | 177 | 315 | 0.435 | 0.425 | 0 | 0.57 | 0.46 | 0.461 | 0.115 | 0.501 | 0.251 | 0.543 | 0.407 | 0.71 | -0.34 | 0.484 | -0.09 | 0.678 | -0.26
S9 | DQSK, 61/20 | 0.71 | 0.229 | 1.77 | 166 | 290 | 0.44 | 0.36292 | 0 | 0.858 | 0.851 | 0.435 | 0.109 | 0.534 | 0.267 | 0.671 | 0.503 | 0.72584 | -0.36292 | 0.43725 | -0.074333 | 0.54167 | -0.17875
S9 | DQSK, 61/20 | 0.94 | 0.217 | 1.59 | 172 | 293 | 0.413 | 0.415 | 0 | 0.581 | 0.425 | 0.452 | 0.113 | 0.492 | 0.246 | 0.535 | 0.402 | 0.79 | -0.42 | 0.512 | -0.079 | 0.681 | -0.199
S1 | IF | 1.01 | 0.27 | 1.88 | 124 | 311 | 0.441 | 0.4 | 0 | 0.55 | 0.5 | 0.35969 | 0.0928 | 0.369506 | 0.1864 | 0.52 | 0.39 | 0.745 | -0.369 | 0.453022 | -0.0788 | 0.552931 | -0.1828
S1 | IFHS | 0.84 | 0.23 | 1.86 | 204 | 368 | 0.368 | 0.32 | 0 | 0.45 | 0.37 | 0.3619825 | 0.09057516 | 0.4016702 | 0.2 | 0.4523162 | 0.34 | 0.527 | -0.25 | 0.3879742 | -0.06613157 | 0.4817126 | -0.16
S19 | IF | 0.8 | 0.3 | 2.13 | 132 | 283 | 0.57 | 0.37 | -0.034 | 0.55 | 0.55 | 0.4151737 | 0.1038 | 0.4467837 | 0.2234 | 0.4860186 | 0.3645 | 0.5704 | -0.2816 | 0.3953199 | -0.0672 | 0.4842724 | -0.1598
S19 | IF 340 | 0.7 | 0.26 | 1.75 | 175 | 362 | 0.4 | 0.28 | 0.033 | 0.45 | 0.45 | 0.3352003 | 0.0838 | 0.419606 | 0.2098 | 0.4223182 | 0.3168 | 0.6051 | -0.298 | 0.3769784 | -0.0642 | 0.4655605 | -0.1536
S20 | IF-I | 0.82 | 0.238 | 1.89 | 148 | 303 | 0.46 | 0.41 | -0.0005 | 0.578 | 0.522 | 0.4473 | 0.1118 | 0.4879 | 0.244 | 0.5315 | 0.3986 | 1.4776 | -0.4203 | 0.5748093 | -0.09774 | 0.612 | -0.202
S20 | IF-II | 0.81 | 0.232 | 1.84 | 156 | 312 | 0.45 | 0.4 | -0.0004 | 0.571 | 0.492 | 0.4376 | 0.1094 | 0.4788 | 0.2394 | 0.5234 | 0.3925 | 1.4632 | -0.4048 | 0.5541397 | -0.09423 | 0.597 | -0.197
S20 | BH | 0.78 | 0.209 | 1.62 | 239 | 364 | 0.36 | 0.35256 | 0.0176 | 0.831 | 0.83 | 0.423 | 0.106 | 0.518 | 0.259 | 0.65 | 0.488 | 0.70512 | -0.35256 | 0.42477 | -0.07221 | 0.5262 | -0.1736
S20 | BIW HSS | 0.82 | 0.202 | 1.49 | 237 | 385 | 0.36 | 0.34664 | 0.0236 | 0.814 | 0.809 | 0.415 | 0.104 | 0.509 | 0.254 | 0.638 | 0.478 | 0.69328 | -0.34664 | 0.41764 | -0.07099 | 0.51737 | -0.170733
S1 | DP | 1.5 | 0.19 | 0.83 | 269 | 496 | 0.272 | 0.32 | -0.007 | 0.49 | 0.42 | 0.3819361 | 0.095952 | 0.4274523 | 0.214 | 0.4821991 | 0.362512 | 0.4238 | -0.1845 | 0.4208014 | -0.07154939 | 0.5093163 | -0.1680795
S10 | DP780 | 1.2 | 0.142 | 0.87 | 531.1 | 853.5 | 0.198 | 0.225 | 0.0193 | 0.39 | 0.25 | 0.2747297 | 0.0687 | 0.3620943 | 0.1811 | 0.3897151 | 0.2405 | 0.632 | -0.314 | 0.303951 | -0.0517 | 0.4095617 | -0.1352
S23 | DP980 | 1.2 | 0.08 | 0.82 | 672.7 | 1008.3 | 0.124 | 0.165 | -0.0008 | 0.33 | 0.31 | 0.1902 | 0.0475 | 0.2231 | 0.1115 | 0.2671 | 0.2003 | 0.2385 | -0.0912 | 0.1988 | -0.0338 | 0.24627 | -0.0813
S9 | DP590 | 1.2 | 0.154 | 1.02 | 357 | 590 | 0.243 | 0.2904 | 0 | 0.664 | 0.662 | 0.344 | 0.086 | 0.419 | 0.209 | 0.522 | 0.391 | 0.5808 | -0.2904 | 0.3498 | -0.0594 | 0.4334 | 0.143
S9 | DP590 | 1.8 | 0.158 | 0.99 | 345 | 592 | 0.259 | 0.2016 | 0 | 0.445 | 0.443 | 0.237 | 0.059 | 0.285 | 0.142 | 0.351 | 0.263 | 0.4032 | -0.2016 | 0.2489 | -0.04129 | 0.3009 | -0.0993
S9 | DP780 | 1.2 | 0.115 | 0.88 | 458 | 837 | 0.17 | 0.294 | 0 | 0.674 | 0.672 | 0.349 | 0.087 | 0.425 | 0.212 | 0.53 | 0.397 | 0.588 | -0.294 | 0.3542 | -0.0602 | 0.4388 | -0.1448
S9 | DP780 | 1.6 | 0.124 | 0.87 | 407 | 777 | 0.194 | 0.2312 | 0 | 0.515 | 0.512 | 0.272 | 0.068 | 0.328 | 0.164 | 0.406 | 0.304 | 0.4624 | -0.2312 | 0.27855 | -0.04735 | 0.3451 | -0.1138
S1 | TRIP | 1 | 0.27 | 0.9 | 422 | 730 | 0.351 | 0.265 | -0.004 | 0.45 | 0.45 | 0.2978199 | 0.07445488 | 0.3111799 | 0.15559 | 0.2971458 | 0.222859 | 0.5357 | -0.2659 | 0.3215964 | -0.05472 | 0.4055456 | -0.13384
S10 | TRIP780 | 1.2 | 0.169 | 1.03 | 523.7 | 843.1 | 0.235 | 0.25 | 0.0184 | 0.44 | 0.35 | 0.311488 | 0.078 | 0.3954187 | 0.1978 | 0.4379096 | 0.3285 | 0.6719 | -0.3319 | 0.3422069 | -0.0582 | 0.4435348 | -0.1464
S22 | TWIP 940 | 1.47 | 0.62 | 1.11 | 468.1 | 951.8 | 0.672 | 0.38 | 0.0009 | 0.53 | 0.38 | 0.4548553 | 0.1138 | 0.499568 | 0.2498 | 0.5332501 | 0.375 | 0.564 | -0.2507 | 0.4006249 | -0.0682 | 0.462021 | -0.1526
S19 | CMn440 | 1.2 | 0.147 | 1 | 340 | 460 | 0.27 | 0.289 | 0.089 | 0.662 | 0.66 | 0.343 | 0.086 | 0.417 | 0.209 | 0.52 | 0.39 | 0.578 | -0.289 | 0.3482 | -0.0592 | 0.43134 | -0.1423
S21 | MA | 1.2 | 0.19 | 0.93 | 202 | 523 | 0.274 | 0.286 | -0.001 | 0.654 | 0.651 | 0.339 | 0.085 | 0.412 | 0.206 | 0.514 | 0.385 | 0.572 | -0.286 | 0.3445 | -0.0585 | 0.4268 | -0.1408
S21 | CMn | 1.4 | 0.2 | 1.3 | 133 | 543 | 0.236 | 0.2608 | -0.0005 | 0.59 | 0.587 | 0.309 | 0.077 | 0.374 | 0.187 | 0.464 | 0.348 | 0.5216 | -0.2608 | 0.3142 | -0.05341 | 0.3892 | -0.1284
S1 | A0 | 0.82 | 0.37 | 0.85 | 290 | 598 | 0.386 | 0.4 | 0.0195 | 0.4 | 0.4 | 0.4046357 | 0.1011579 | 0.4240454 | 0.212 | 0.4057829 | 0.3043351 | 0.6442 | -0.1972 | 0.4444643 | -0.076 | 0.5527611 | -0.182412
S1 | A3 | 0.8 | 0.35 | 0.91 | 305 | 653 | 0.462 | 0.3496 | 0 | 0.823 | 0.821 | 0.419 | 0.105 | 0.513 | 0.257 | 0.644 | 0.483 | 0.698 | -0.348 | 0.422 | -0.073 | 0.523 | 0.174
S1 | ZStE 180 BH | 0.77 | 0.19 | 1.4 | 246 | 343 | 0.389 | 0.29 | 0.0137 | 0.45 | 0.45 | 0.3025042 | 0.07562607 | 0.3384328 | 0.1692166 | 0.3822233 | 0.2866675 | 0.647 | -0.3078 | 0.3290604 | -0.056 | 0.4032746 | -0.133
S9 | B37PK | 0.74 | 0.205 | 1.42 | 269 | 409 | 0.305 | 0.305 | 0 | 0.49 | 0.398 | 0.342 | 0.085 | 0.387 | 0.193 | 0.439 | 0.329 | 0.63 | -0.301 | 0.37 | -0.062 | 0.445 | -0.15
S9 | 40PK | 1.37 | 0.187 | 1.3 | 253 | 402 | 0.305 | 0.35 | 0 | 0.54 | 0.425 | 0.388 | 0.097 | 0.432 | 0.215 | 0.481 | 0.361 | 0.76 | -0.312 | 0.421 | -0.077 | 0.522 | -0.172
S9 | 40R | 0.81 | 0.198 | 1.31 | 259 | 397 | 0.31 | 0.275 | 0 | 0.474 | 0.362 | 0.3312 | 0.078 | 0.3554 | 0.1777 | 0.409 | 0.306 | 0.62 | -0.295 | 0.336 | -0.0564 | 0.411 | -0.136
S9 | CA40 | 0.74 | 0.165 | 0.96 | 275 | 407 | 0.303 | 0.32 | 0 | 0.512 | 0.512 | 0.357 | 0.089 | 0.402 | 0.2 | 0.453 | 0.339 | 0.596 | -0.38 | 0.421 | -0.065 | 0.479 | -0.152
S9 | CA40 | 1.157 | 0.189 | 1.112 | 265.61 | 430 | 0.267 | 0.296764 | 0 | 0.682 | 0.679 | 0.353 | 0.088 | 0.429 | 0.215 | 0.536 | 0.402 | 0.593528 | -0.296764 | 0.3575 | -0.0607 | 0.4429 | -0.14617
S9 | CA40 | 1.16 | 0.189 | 1.109 | 266.23 | 431 | 0.266 | 0.29635 | 0.002 | 0.493 | 0.491 | 0.332 | 0.08 | 0.376 | 0.187 | 0.429 | 0.313 | 0.592 | -0.296 | 0.357 | -0.061 | 0.442 | -0.146
S9 | B40PO | 1.32 | 0.207 | 0.99 | 330 | 432 | 0.29 | 0.37 | 0 | 0.549 | 0.486 | 0.408 | 0.102 | 0.45 | 0.225 | 0.498 | 0.374 | 0.831 | -0.346 | 0.442 | -0.081 | 0.661 | -0.189
S9 | B40PO | 1.187 | 0.185 | 1.082 | 271.79 | 440 | 0.262 | 0.29236 | 0.016 | 0.489 | 0.485 | 0.329 | 0.082 | 0.373 | 0.186 | 0.486 | 0.312 | 0.584 | -0.292 | 0.352 | -0.059 | 0.436 | -0.144
S9 | B40PO | 1.214 | 0.182 | 1.056 | 277.97 | 450 | 0.257 | 0.28833 | 0 | 0.486 | 0.483 | 0.325 | 0.081 | 0.369 | 0.184 | 0.422 | 0.317 | 0.576 | -0.288 | 0.347 | -0.059 | 0.43 | -0.142
S9 | HH Temper | 0.94 | 0.127 | 1.04 | 410 | 517 | 0.198 | 0.275 | 0 | 0.474 | 0.41 | 0.311 | 0.077 | 0.355 | 0.177 | 0.409 | 0.307 | 0.603 | -0.342 | 0.396 | -0.08 | 0.406 | -0.156
S9 | B50XK | 1.27 | 0.132 | 1.03 | 387 | 486 | 0.228 | 0.285 | 0 | 0.483 | 0.425 | 0.321 | 0.08 | 0.365 | 0.183 | 0.419 | 0.314 | 0.575 | -0.293 | 0.349 | -0.058 | 0.436 | -0.1404
S9 | B50XK | 1.17 | 0.155 | 1.28 | 359 | 441 | 0.293 | 0.285 | 0 | 0.481 | 0.402 | 0.321 | 0.08 | 0.365 | 0.183 | 0.419 | 0.314 | 0.67 | -0.267 | 0.467 | -0.066 | 0.517 | -0.13
S9 | CA60 | 0.76 | 0.165 | 1.02 | 414 | 630 | 0.19 | 0.23 | 0 | 0.431 | 0.411 | 0.263 | 0.065 | 0.306 | 0.153 | 0.361 | 0.271 | 0.46 | -0.215 | 0.277 | -0.047 | 0.343 | -0.113
S9 | CA60M | 0.76 | 0.172 | 0.96 | 393 | 607 | 0.22 | 0.255 | 0 | 0.456 | 0.396 | 0.29 | 0.072 | 0.334 | 0.167 | 0.388 | 0.291 | 0.61 | -0.21 | 0.309 | -0.052 | 0.38 | -0.126
S9 | 60D | 0.69 | 0.23 | 0.85 | 310 | 610 | 0.273 | 0.27 | 0 | 0.47 | 0.38 | 0.306 | 0.076 | 0.35 | 0.175 | 0.404 | 0.303 | 0.56 | -0.3 | 0.3253 | -0.0553 | 0.403 | -0.134
S9 | B60RO | 1.88 | 0.051 | 0.76 | 483 | 528 | 0.1 | 0.19 | 0 | 0.386 | 0.355 | 0.22 | 0.055 | 0.26 | 0.13 | 0.235 | 0.3135 | 0.42 | -0.16 | 0.228 | -0.038 | 0.283 | -0.09
S1 | DP | 1.219 | 0.1813083333 | 1.05 | 279.2 | 452 | 0.2563539 | 0.28757 | 0 | 0.4852 | 0.481 | 0.324 | 0.081 | 0.368 | 0.184 | 0.422 | 0.316 | 0.575 | -0.288 | 0.346 | -0.059 | 0.429 | -0.142
S1 | DP | 1.222 | 0.1809916667 | 1.048 | 279.82 | 453 | 0.2667562 | 0.28719 | 0.0025 | 0.484 | 0.481 | 0.322 | 0.081 | 0.368 | 0.184 | 0.421 | 0.312 | 0.574 | -0.287 | 0.346 | -0.059 | 0.489 | -0.142
S1 | DP | 1.229 | 0.180075 | 1.041 | 281.67 | 456 | 0.2662421 | 0.28609 | 0.003 | 0.483 | 0.479 | 0.322 | 0.08 | 0.367 | 0.184 | 0.42 | 0.315 | 0.572 | -0.286 | 0.345 | -0.059 | 0.427 | -0.14
S1 | DP | 1.239 | 0.1789 | 1.031 | 284.14 | 460 | 0.2617667 | 0.28468 | 0.008 | 0.482 | 0.478 | 0.321 | 0.08 | 0.365 | 0.183 | 0.419 | 0.314 | 0.596 | -0.285 | 0.343 | -0.058 | 0.425 | -0.14
S5 | DP440 | 1.2 | 0.04 | 0.93 | 333.1 | 558.9 | 0.289 | 0.178 | 0.042 | 0.312 | 0.362 | 0.181984 | 0.048 | 0.268512 | 0.132 | 0.336419 | 0.252 | 0.3257 | -0.1474 | 0.248489 | -0.048 | 0.286431 | -0.096
S5 | DP550 | 1.243 | 0.178 | 1.027 | 285.38 | 462 | 0.257 | 0.28399 | 0 | 0.481 | 0.475 | 0.32 | 0.08 | 0.365 | 0.183 | 0.419 | 0.312 | 0.567 | -0.281 | 0.342 | -0.055 | 0.476 | -0.138
S5 | DP550 | 1.246 | 0.178 | 1.024 | 286 | 463 | 0.256 | 0.28365 | 0 | 0.482 | 0.477 | 0.32 | 0.0801 | 0.365 | 0.182 | 0.418 | 0.313 | 0.569 | -0.291 | 0.341 | -0.056 | 0.432 | -0.14
S5 | DP550 | 1.248 | 0.178 | 1.022 | 286.61 | 464 | 0.252 | 0.28332 | 0 | 0.48 | 0.465 | 0.319 | 0.079 | 0.364 | 0.18 | 0.416 | 0.313 | 0.571 | -0.283 | 0.344 | -0.058 | 0.412 | -0.139
S5 | DP550 | 1.261 | 0.176 | 1.009 | 290.32 | 470 | 0.249 | 0.28138 | 0 | 0.479 | 0.472 | 0.318 | 0.079 | 0.362 | 0.181 | 0.415 | 0.312 | 0.563 | -0.296 | 0.339 | -0.059 | 0.42 | -0.136
S5 | DP550 | 1.281 | 0.174 | 0.989 | 296.5 | 480 | 0.246 | 0.27839 | 0.005 | 0.476 | 0.469 | 0.315 | 0.078 | 0.359 | 0.179 | 0.412 | 0.309 | 0.558 | -0.276 | 0.336 | -0.057 | 0.415 | -0.137
S5 | DP550 | 1.299 | 0.171 | 0.971 | 302.67 | 490 | 0.243 | 0.27569 | 0.004 | 0.474 | 0.468 | 0.312 | 0.078 | 0.356 | 0.178 | 0.41 | 0.307 | 0.551 | -0.275 | 0.332 | -0.052 | 0.411 | -0.133
S5 | DP550 | 1.305 | 0.171 | 0.966 | 304.53 | 493 | 0.242 | 0.27493 | 0.0015 | 0.474 | 0.462 | 0.3112 | 0.0778 | 0.3553 | 0.1777 | 0.409 | 0.307 | 0.532 | -0.231 | 0.331 | -0.056 | 0.426 | -0.135
S5 | DP550 | 1.316 | 0.169 | 0.955 | 308.85 | 500 | 0.24 | 0.27325 | 0.002 | 0.473 | 0.47 | 0.309 | 0.077 | 0.353 | 0.167 | 0.408 | 0.306 | 0.546 | -0.273 | 0.329 | -0.055 | 0.408 | -0.135
S5 | DP550 | 1.319 | 0.169 | 0.952 | 310.09 | 502 | 0.239 | 0.27279 | 0.0054 | 0.472 | 0.468 | 0.308 | 0.077 | 0.353 | 0.167 | 0.407 | 0.305 | 0.539 | -0.279 | 0.329 | -0.057 | 0.409 | -0.129
S5 | DP550 | 1.344 | 0.166 | 0.927 | 321.2 | 520 | 0.235 | 0.26903 | 0 | 0.468 | 0.462 | 0.305 | 0.076 | 0.349 | 0.175 | 0.403 | 0.302 | 0.539 | -0.269 | 0.323 | -0.055 | 0.404 | -0.133
S3 | GI780DP | 1.2 | 0.102 | 0.11 | 542 | 876 | 0.157 | 0.254 | 0.211 | 0.573 | 0.571 | 0.3 | 0.075 | 0.363 | 0.182 | 0.45 | 0.338 | 0.508 | -0.254 | 0.306 | -0.052 | 0.379 | -0.125
S3 | CR1180SHF | 1.2 | 0.085 | 0.08 | 933 | 1217 | 0.129 | 0.297 | 0.08 | 0.682 | 0.681 | 0.353 | 0.088 | 0.429 | 0.215 | 0.536 | 0.402 | 0.594 | -0.294 | 0.357 | -0.0608 | 0.4432 | -0.146
S3 | CR980GEN3 (USS) | 1.4 | 0.115 | 0.13 | 640 | 1005 | 0.217 | 0.2608 | 0.122 | 0.59 | 0.584 | 0.309 | 0.077 | 0.374 | 0.187 | 0.464 | 0.348 | 0.5216 | -0.2608 | 0.314 | -0.0534 | 0.389 | -0.128
S3 | EG780TRIP | 1.4 | 0.127 | 0.15 | 524 | 838 | 0.256 | 0.263 | 0.236 | 0.595 | 0.593 | 0.311 | 0.078 | 0.377 | 0.188 | 0.468 | 0.351 | 0.526 | -0.263 | 0.316 | -0.054 | 0.392 | -0.129
S9 | CA60 | 1.357 | 0.164 | 0.915 | 327.38 | 530 | 0.233 | 0.26722 | 0 | 0.467 | 0.466 | 0.303 | 0.075 | 0.347 | 0.174 | 0.401 | 0.301 | 0.534 | -0.267 | 0.322 | -0.049 | 0.399 | -0.132
S9 | CA60 | 1.396 | 0.16 | 0.876 | 352.71 | 571 | 0.226 | 0.26143 | 0 | 0.462 | 0.458 | 0.297 | 0.074 | 0.341 | 0.17 | 0.395 | 0.296 | 0.523 | -0.261 | 0.315 | -0.054 | 0.39 | -0.129
S9 | CA60 | 1.401 | 0.159 | 0.871 | 357.03 | 578 | 0.225 | 0.26066 | 0 | 0.461 | 0.455 | 0.296 | 0.074 | 0.34 | 0.17 | 0.394 | 0.296 | 0.521 | -0.261 | 0.314 | -0.053 | 0.389 | -0.128
S9 | CA60M | 1.402 | 0.159 | 0.87 | 358.27 | 580 | 0.225 | 0.26045 | 0 | 0.46 | 0.457 | 0.296 | 0.074 | 0.339 | 0.169 | 0.394 | 0.295 | 0.521 | -0.254 | 0.311 | -0.052 | 0.329 | -0.137
S9 | CA60M | 1.409 | 0.158 | 0.863 | 364.44 | 590 | 0.224 | 0.25945 | 0.005 | 0.459 | 0.452 | 0.295 | 0.073 | 0.339 | 0.169 | 0.393 | 0.294 | 0.511 | -0.259 | 0.313 | -0.053 | 0.388 | -0.128
S9 | CA60M | 1.41 | 0.158 | 0.862 | 365.68 | 592 | 0.223 | 0.25926 | 0.021 | 0.459 | 0.451 | 0.295 | 0.073 | 0.338 | 0.169 | 0.392 | 0.294 | 0.519 | -0.287 | 0.312 | -0.053 | 0.374 | -0.128
S9 | CA60M | 1.416 | 0.157 | 0.856 | 371.24 | 601 | 0.222 | 0.25847 | 0.001 | 0.458 | 0.452 | 0.294 | 0.073 | 0.338 | 0.169 | 0.392 | 0.294 | 0.517 | -0.258 | 0.387 | -0.053 | 0.371 | -0.127
S7 | Q & P | 1.2 | 0.123 | 1.03 | 732 | 990.3 | 0.155 | 0.139 | 0.0074 | 0.271 | 0.216 | 0.1509616 | 0.03775 | 0.1813369 | 0.0907 | 0.2855822 | 0.21445 | 0.2148 | -0.0672 | 0.2260991 | -0.03845 | 0.2163946 | -0.06555
S7 | TRIP | 1.05 | 0.253 | 0.82 | 464.3 | 776 | 0.198 | 0.3126 | -0.0515 | 0.724 | 0.721 | 0.373 | 0.093 | 0.455 | 0.227 | 0.568 | 0.426 | 0.6252 | -0.3126 | 0.3766 | -0.064 | 0.4665 | -0.154
S7 | TRIP | 1.417 | 0.157 | 0.855 | 372.47 | 603 | 0.222 | 0.2583 | 0.005 | 0.457 | 0.458 | 0.294 | 0.073 | 0.3374 | 0.1687 | 0.392 | 0.294 | 0.516 | -0.258 | 0.312 | -0.054 | 0.385 | -0.126
S7 | TRIP | 1.417 | 0.157 | 0.855 | 373.09 | 604 | 0.222 | 0.25822 | 0.0086 | 0.459 | 0.461 | 0.295 | 0.074 | 0.338 | 0.165 | 0.392 | 0.289 | 0.547 | -0.257 | 0.325 | -0.053 | 0.379 | -0.137
S7 | TRIP | 1.422 | 0.156 | 0.851 | 378.03 | 612 | 0.221 | 0.25758 | 0 | 0.458 | 0.458 | 0.293 | 0.073 | 0.337 | 0.169 | 0.39 | 0.293 | 0.515 | -0.258 | 0.31 | -0.053 | 0.384 | -0.127
S7 | TRIP | 1.425 | 0.156 | 0.848 | 381.74 | 618 | 0.221 | 0.25714 | 0 | 0.43 | 0.439 | 0.294 | 0.091 | 0.341 | 0.159 | 0.411 | 0.287 | 0.525 | -0.257 | 0.307 | -0.051 | 0.389 | -0.128
S7 | TRIP | 1.428 | 0.156 | 0.844 | 386.06 | 625 | 0.22 | 0.25666 | 0 | 0.489 | 0.467 | 0.291 | 0.075 | 0.365 | 0.178 | 0.42 | 0.293 | 0.513 | -0.257 | 0.309 | -0.053 | 0.383 | -0.126
S11 | EDD | 1 | 0.304 | 0.19 | 202 | 337 | 0.44 | 0.32 | -0.0016 | 0.742 | 0.739 | 0.382 | 0.095 | 0.466 | 0.233 | 0.582 | 0.437 | 0.64 | -0.32 | 0.3855 | -0.0655 | 0.4776 | -0.157
S4 | DP780 | 1.1 | 0.134 | 0.9 | 502.1 | 829.9 | 0.125 | 0.259 | 0 | 0.302 | 0.296 | 0.2819751 | 0.0704 | 0.3242464 | 0.16224 | 0.3169906 | 0.23776 | 0.2900671 | -0.14512 | 0.2682698 | -0.0456 | 0.2780659 | -0.09184
S6 | FSS | 0.1 | 0.177 | 2.04 | 461.3 | 576.3 | 0.289 | 0.201 | 0.0012 | 0.194 | 0.1933825 | 0.1844169 | 0.0460497 | 0.1887046 | 0.0946392 | 0.2021948 | 0.1517578 | 0.3537093 | -0.1768859 | 0.2190205 | -0.0376393 | 0.2786489 | -0.092106
S6 | FSS | 1 | 0.181 | 1.49 | 440 | 572.3 | 0.298 | 0.315 | 0 | 0.729 | 0.727 | 0.375 | 0.094 | 0.48 | 0.229 | 0.572 | 0.429 | 0.63 | -0.315 | 0.379 | -0.0645 | 0.471 | -0.155
S7 | TRIP | 1.43 | 0.155 | 0.843 | 388.53 | 629 | 0.22 | 0.2564 | 0.0024 | 0.456 | 0.456 | 0.292 | 0.073 | 0.314 | 0.154 | 0.38 | 0.212 | 0.501 | -0.256 | 0.308 | -0.05 | 0.352 | -0.112
S7 | TRIP | 1.43 | 0.155 | 0.842 | 389.15 | 630 | 0.22 | 0.25634 | 0.0045 | 0.453 | 0.453 | 0.279 | 0.071 | 0.374 | 0.149 | 0.39 | 0.293 | 0.513 | -0.261 | 0.33 | -0.052 | 0.382 | -0.125
S7 | TRIP | 1.433 | 0.155 | 0.84 | 392.86 | 636 | 0.219 | 0.25597 | 0.002 | 0.451 | 0.451 | 0.291 | 0.065 | 0.335 | 0.167 | 0.389 | 0.292 | 0.512 | -0.256 | 0.318 | -0.061 | 0.396 | -0.145
S7 | TRIP | 1.437 | 0.154 | 0.835 | 400.27 | 648 | 0.219 | 0.25529 | 0.006 | 0.478 | 0.471 | 0.291 | 0.073 | 0.321 | 0.169 | 0.412 | 0.268 | 0.511 | -0.255 | 0.308 | -0.052 | 0.381 | -0.126
S7 | TRIP | 1.441 | 0.154 | 0.831 | 407.68 | 660 | 0.218 | 0.25469 | 0.003 | 0.455 | 0.455 | 0.276 | 0.063 | 0.362 | 0.159 | 0.432 | 0.274 | 0.509 | -0.245 | 0.309 | -0.052 | 0.363 | -0.125
S7 | TRIP | 1.445 | 0.153 | 0.828 | 415.09 | 672 | 0.217 | 0.25416 | 0 | 0.512 | 0.512 | 0.301 | 0.069 | 0.333 | 0.152 | 0.387 | 0.29 | 0.508 | -0.254 | 0.306 | -0.063 | 0.379 | -0.142
S14 | H240LA-O3 | 1.2 | 0.287 | 1.27 | 252.7 | 373.1 | 0.281 | 0.413 | 0.0008 | 0.532 | 0.497664 | 0.428637 | 0.1072348 | 0.5096635 | 0.2549467 | 0.5537924 | 0.4160975 | 0.6238369 | -0.3125576 | 0.4650241 | -0.0791555 | 0.5318973 | -0.1758546
S3 | GI570DP | 1.446 | 0.153 | 0.827 | 417.57 | 676 | 0.217 | 0.254 | 0 | 0.49 | 0.469 | 0.298 | 0.041 | 0.347 | 0.122 | 0.357 | 0.27 | 0.56 | -0.253 | 0.337 | -0.063 | 0.486 | -0.132
S3 | GI570DP | 1.447 | 0.153 | 0.826 | 420.04 | 680 | 0.217 | 0.25384 | 0 | 0.41 | 0.412 | 0.254 | 0.03 | 0.374 | 0.174 | 0.341 | 0.26 | 0.509 | -0.254 | 0.307 | -0.053 | 0.379 | -0.125
S3 | GI570DP | 1.449 | 0.153 | 0.823 | 426.21 | 690 | 0.217 | 0.25348 | 0 | 0.489 | 0.498 | 0.27 | 0.029 | 0.364 | 0.154 | 0.386 | 0.253 | 0.507 | -0.253 | 0.315 | -0.06 | 0.392 | -0.136
S3 | GI570DP | 1.45 | 0.153 | 0.823 | 427.45 | 692 | 0.216 | 0.25341 | 0 | 0.478 | 0.475 | 0.265 | 0.03 | 0.361 | 0.157 | 0.398 | 0.265 | 0.506 | -0.267 | 0.305 | -0.052 | 0.377 | -0.125
S12 | DP590 | 1.5 | 0.173 | 0.97 | 396.8 | 765.9 | 0.3498190193 | 0.376 | 0.00056 | 0.445 | 0.3648673 | 0.4064472 | 0.1020275 | 0.4299527 | 0.2150872 | 0.4431746 | 0.3329786 | 0.5122221 | -0.2139601 | 0.4167309 | -0.0709443 | 0.4784329 | -0.1579134
S3 | GI6980DP | 1.45 | 0.153 | 0.822 | 428.07 | 693 | 0.216 | 0.25337 | 0.0058 | 0.442 | 0.442 | 0.298 | 0.025 | 0.342 | 0.142 | 0.374 | 0.298 | 0.524 | -0.259 | 0.326 | -0.049 | 0.337 | -0.131
S3 | GI6980DP | 1.451 | 0.153 | 0.821 | 431.15 | 698 | 0.216 | 0.25321 | 0.0014 | 0.454 | 0.454 | 0.288 | 0.07 | 0.332 | 0.162 | 0.367 | 0.274 | 0.531 | -0.268 | 0.305 | -0.051 | 0.378 | -0.125
S3 | GI6980DP | 1.454 | 0.152 | 0.819 | 438.57 | 710 | 0.216 | 0.25285 | 0.0021 | 0.453 | 0.412 | 0.254 | 0.069 | 0.322 | 0.154 | 0.386 | 0.263 | 0.518 | -0.213 | 0.335 | -0.052 | 0.397 | -0.112
S3 | GI6980DP | 1.456 | 0.152 | 0.817 | 444.74 | 720 | 0.215 | 0.25258 | 0.0001 | 0.475 | 0.475 | 0.287 | 0.071 | 0.314 | 0.169 | 0.381 | 0.279 | 0.505 | -0.253 | 0.304 | -0.058 | 0.377 | -0.124
S3 | GI6980DP | 1.458 | 0.152 | 0.815 | 454.63 | 736 | 0.215 | 0.25219 | 0 | 0.451 | 0.451 | 0.214 | 0.014 | 0.41 | 0.123 | 0.46 | 0.31 | 0.514 | -0.258 | 0.313 | -0.05 | 0.314 | -0.124
S3 | GI6980DP | 1.464 | 0.151 | 0.809 | 487.98 | 790 | 0.214 | 0.25128 | 0 | 0.457 | 0.437 | 0.286 | 0.069 | 0.329 | 0.168 | 0.396 | 0.274 | 0.503 | -0.251 | 0.303 | -0.048 | 0.375 | -0.134
S3 | GI6980DP | 1.465 | 0.151 | 0.808 | 494.16 | 800 | 0.214 | 0.25116 | 0 | 0.449 | 0.449 | 0.284 | 0.067 | 0.327 | 0.161 | 0.374 | 0.276 | 0.522 | -0.241 | 0.323 | -0.05 | 0.387 | -0.129
S24 | ASS-316 | 1 | 0.31 | 1.32 | 169.3 | 580 | 0.02 | 0.317 | -0.0021 | 0.734 | 0.733 | 0.378 | 0.094 | 0.461 | 0.23 | 0.576 | 0.432 | 0.634 | -0.317 | 0.3819 | -0.0649 | 0.4731 | -0.156
S3 | GI6980DP | 1.466 | 0.151 | 0.807 | 500.34 | 810 | 0.214 | 0.25105 | 0 | 0.448 | 0.436 | 0.295 | 0.078 | 0.317 | 0.174 | 0.357 | 0.268 | 0.501 | -0.25 | 0.302 | -0.055 | 0.372 | -0.124
S3 | GI6980DP | 1.467 | 0.151 | 0.806 | 506.51 | 820 | 0.213 | 0.25095 | 0.005 | 0.451 | 0.451 | 0.285 | 0.071 | 0.329 | 0.164 | 0.347 | 0.201 | 0.552 | -0.246 | 0.298 | -0.05 | 0.375 | -0.119
S3 | GI6980DP | 1.467 | 0.151 | 0.806 | 512.69 | 830 | 0.213 | 0.25086 | 0.002 | 0.453 | 0.452 | 0.287 | 0.068 | 0.354 | 0.157 | 0.383 | 0.282 | 0.5 | -0.249 | 0.3 | -0.049 | 0.372 | -0.122
A1 | AA2024-T3 | 0.3 | 0.15767 | 0.883 | 327 | 546.1 | 0.1085042675 | 0.1707 | 0.00217 | 0.17 | 0.151 | 0.1652 | 0.04347 | 0.194 | 0.1 | 0.186 | 0.1413 | 0.39 | -0.15 | 0.22699 | -0.0347 | 0.2688 | -0.09
A1 | AA5083-H111 | 1 | 0.22 | 0.838 | 185.67 | 310.1 | 0.1325672392 | 0.188 | 0.0019 | 0.198 | 0.178 | 0.208 | 0.048 | 0.214 | 0.111 | 0.213 | 0.165 | 0.414 | -0.19 | 0.2464 | -0.044 | 0.2712 | -0.092
A18 | 1050-O | 1 | 0.26 | 0.633 | 74.33 | 124.1 | 0.4233 | 0.31462 | 0 | 0.539 | 0.538 | 0.398 | 0.0992 | 0.53307 | 0.2672 | 0.56528 | 0.424 | 0.629 | -0.315 | 0.35933 | -0.0625 | 0.50913 | -0.168
A18 | 1050-H14 | 1 | 0.03 | 0.3 | 103 | 172 | 0.05 | 0.12824 | 0 | 0.32474 | 0.3248 | 0.13913 | 0.0352 | 0.25323 | 0.1264 | 0.31742 | 0.2384 | 0.2565 | -0.1282 | 0.13764 | -0.024 | 0.1736 | -0.0576
A18 | 1100-O | 1 | 0.2566 | 0.707 | 97 | 162 | 0.38 | 0.29973 | 0 | 0.53069 | 0.5307 | 0.38594 | 0.09648 | 0.52144 | 0.26064 | 0.557 | 0.41808 | 0.5995 | -0.2997 | 0.34121 | -0.05808 | 0.45704 | -0.15088
A18 | 1100-H24 | 1 | 0.096 | 0.96 | 110.33 | 184.3 | 0.24 | 0.1916 | 0 | 0.3985 | 0.39856 | 0.21602 | 0.05408 | 0.3286 | 0.16432 | 0.39725 | 0.29808 | 0.3832 | -0.1916 | 0.2106 | -0.03584 | 0.26592 | -0.08784
A18 | 3003-O | 1 | 0.1966 | 0.65 | 117.66 | 196.5 | 0.35 | 0.27232 | 0 | 0.51871 | 0.51872 | 0.31588 | 0.07904 | 0.49273 | 0.2464 | 0.54603 | 0.4096 | 0.5446 | -0.2723 | 0.30492 | -0.05184 | 0.40442 | -0.13344
A18 | 3003-H24 | 1 | 0.0233 | 0.63 | 171.33 | 286.1 | 0.07 | 0.14767 | 0 | 0.37902 | 0.37904 | 0.14322 | 0.03584 | 0.20607 | 0.10304 | 0.36116 | 0.27088 | 0.29534 | -0.14767 | 0.15779 | -0.02688 | 0.20563 | -0.06784
A18 | 3004-O | 1 | 0.2133 | 0.54 | 183.33 | 306.2 | 0.2366 | 0.19648 | 0 | 0.50329 | 0.50336 | 0.22764 | 0.05696 | 0.37299 | 0.18656 | 0.48401 | 0.36304 | 0.39296 | -0.19648 | 0.21098 | -0.03584 | 0.27186 | -0.08976
A18 | 3004-H24 | 1 | 0.0466 | 0.68 | 238 | 397.5 | 0.0966 | 0.13037 | 0 | 0.31119 | 0.3112 | 0.13598 | 0.03408 | 0.18591 | 0.09296 | 0.29735 | 0.22304 | 0.26074 | -0.13037 | 0.14131 | -0.024 | 0.17331 | -0.05728
A18 | 5052-O | 1 | 0.246 | 0.646 | 205.33 | 342.9 | 0.24 | 0.18347 | 0 | 0.40425 | 0.40432 | 0.19461 | 0.04864 | 0.30578 | 0.15296 | 0.40064 | 0.30048 | 0.36694 | -0.18347 | 0.18794 | -0.032 | 0.23056 | -0.07616
A18 | 5052-H34 | 1 | 0.0866 | 0.67 | 246.66 | 411.9 | 0.01 | 0.12355 | 0 | 0.25675 | 0.2568 | 0.12192 | 0.03056 | 0.15105 | 0.07552 | 0.25025 | 0.18768 | 0.2471 | -0.12355 | 0.12835 | -0.02192 | 0.14837 | -0.04896
A22 | 2B06 | 0.8 | 0.254 | 0.751 | 71.67 | 166.8 | 0.166 | 0.18969 | 0 | 0.415 | 0.413 | 0.21452 | 0.0537 | 0.26417 | 0.1321 | 0.27665 | 0.1903 | 0.37938 | -0.18969 | 0.20646 | -0.0351 | 0.28605 | -0.0944
A2 | AA2024 | 0.6 | 0.226 | 0.728 | 72 | 121 | 0.0123 | 0.1812 | 0.0132 | 0.231 | 0.204 | 0.2134 | 0.0512 | 0.229 | 0.122 | 0.231 | 0.17345 | 0.3624 | -0.1812 | 0.232 | -0.048 | 0.235 | -0.083
A25 | AA 5750-O | 1 | 0.09924991667 | 0.394 | 110.316 | 234.42 | 0.2 | 0.1890999 | 0 | 0.414 | 0.416 | 0.226324 | 0.05659 | 0.284914 | 0.14002 | 0.327 | 0.245 | 0.3781998 | -0.1890999 | 0.2402341 | -0.04084 | 0.2850688 | -0.07985
A3 | AA6063 | 1 | 0.31 | 0.412 | 214 | 241 | 0.5216 | 0.319 | 0.00183 | 0.456 | 0.432 | 0.128 | 0.03 | 0.193 | 0.104 | 0.325 | 0.252 | 0.664 | -0.34 | 0.382 | -0.0665 | 0.479 | -0.158
A3 | AA5052 | 1 | 0.31 | 0.41 | 193 | 228 | 0.438 | 0.32 | 0 | 0.435 | 0.399 | 0.382 | 0.1044 | 0.409 | 0.199 | 0.43 | 0.325 | 0.53 | -0.22 | 0.3767 | -0.058 | 0.4845 | -0.1665
A25 | AA 2024-T4 | 1 | 0.083159 | 0.265 | 324 | 469 | 0.2 | 0.1697908 | 0 | 0.1493422 | 0.130988 | 0.1616376 | 0.04041 | 0.1644523 | 0.082227 | 0.1532063 | 0.114905 | 0.3395816 | -0.1697908 | 0.1868469 | -0.031764 | 0.2009912 | -0.058415
A4 | AA5052 | 1 | 0.28 | 1.109 | 82 | 263 | 0.223 | 0.313 | -0.0025 | 0.724 | 0.723 | 0.373 | 0.093 | 0.455 | 0.227 | 0.568 | 0.426 | 0.626 | -0.313 | 0.377 | -0.0641 | 0.467 | -0.154
A7 | A1060 | 1.2 | -0.1841666667 | 0.715 | 95 | 189 | 0.21 | 0.291 | 0.00035 | 0.667 | 0.665 | 0.346 | 0.086 | 0.42 | 0.21 | 0.524 | 0.393 | 0.582 | -0.291 | 0.3506 | -0.0596 | 0.434 | -0.1433
A8 | A19000 | 2 | 0.1358333333 | 0.687 | 110 | 219 | 0.1913712514 | 0.233 | 0.00014 | 0.52 | 0.519 | 0.3 | 0.0729 | 0.3946 | 0.1857 | 0.64 | 0.297 | 0.466 | -0.233 | 0.345 | -0.065 | 0.48 | -0.149
A9 | Al6061 | 0.8 | 0.17 | 0.6 | 302.33 | 343 | 0.1327721257 | 0.18815 | 0.00492 | 0.412 | 0.411 | 0.1843959 | 0.04630356 | 0.2083471 | 0.1041735 | 0.18763 | 0.14069 | 0.38357 | -0.19152 | 0.2049845 | -0.03483363 | 0.22485 | -0.07463
A10 | Al7020 | 1.5 | 0.275 | 0.57 | 350 | 460 | 0.125 | 0.13726 | 0.0002 | 0.25381 | 0.2462 | 0.13758 | 0.0344 | 0.17784 | 0.089 | 0.22078 | 0.1658 | 0.27452 | -0.13726 | 0.18642 | -0.0274 | 0.2049 | -0.0676
A11 | AA6014 | 1.04 | 0.253 | 0.6834 | 133.81 | 227.48 | 0.117 | 0.22465 | 1e-05 | 0.5 | 0.49 | 0.21811 | 0.05454 | 0.25914 | 0.12958 | 0.31693 | 0.23773 | 0.4493 | -0.22465 | 0.25082 | -0.04262 | 0.34574 | -0.10961
A11 | AA6014 | 1.04 | 0.253 | 0.683 | 133.8 | 227.46 | 0.1171 | 0.12852 | 0.0005 | 0.31777 | 0.2938 | 0.14857 | 0.03725 | 0.19964 | 0.0999 | 0.26587 | 0.1993 | 0.25704 | -0.12852 | 0.16835 | -0.0289 | 0.24252 | -0.0709
A11 | AA6014 | 1.04 | 0.252 | 0.684 | 133.82 | 227.49 | 0.116 | 0.06127 | -0.0002 | 0.29183 | 0.2826 | 0.09338 | 0.0236 | 0.14796 | 0.074 | 0.22069 | 0.1657 | 0.12254 | -0.06127 | 0.09207 | -0.0156 | 0.17263 | -0.0485
A11 | AA6014 | 1.04 | 0.251 | 0.673 | 133.81 | 227.48 | 0.118 | 0.2093 | -0.0002 | 0.31653 | 0.2889 | 0.2109575 | 0.05273965 | 0.24833 | 0.1244 | 0.29197 | 0.2189 | 0.4186 | -0.2093 | 0.25706 | -0.0436 | 0.33834 | -0.0898
A11 | AA6014 | 1.04 | 0.253 | 0.683 | 133.6 | 227.12 | 0.117 | 0.12925 | 0.0005 | 0.27994 | 0.2805 | 0.14716 | 0.0369 | 0.19276 | 0.0964 | 0.24444 | 0.1832 | 0.2585 | -0.12925 | 0.16722 | -0.0282 | 0.22543 | -0.0618
A11 | AA6014 | 1.04 | 0.254 | 0.686 | 133.7 | 227.29 | 0.119 | 0.0629 | 1e-05 | 0.24305 | 0.24305 | 0.08709 | 0.02178 | 0.14702 | 0.07351 | 0.20121 | 0.15093 | 0.1258 | -0.0629 | 0.10008 | -0.017 | 0.17882 | -0.04759
A11 | AA6015 | 1.04 | 0.164 | 1.2 | 139 | 236.3 | 0.115 | 0.22921 | 1e-05 | 0.511 | 0.509 | 0.22193 | 0.05552 | 0.29036 | 0.14519 | 0.3343 | 0.25075 | 0.45842 | -0.22921 | 0.27202 | -0.04626 | 0.31213 | -0.09183
A11 | AA6015 | 1.04 | 0.165 | 1.19 | 138 | 234.6 | 0.116 | 0.11137 | 0.0138 | 0.31774 | 0.29891 | 0.13809 | 0.03452 | 0.2419 | 0.12097 | 0.28367 | 0.21274 | 0.22274 | -0.11137 | 0.18518 | -0.03149 | 0.22562 | -0.0639
A11 | AA6015 | 1.04 | 0.166 | 1.2 | 139 | 236.3 | 0.117 | 0.08773 | 0.01478 | 0.30714 | 0.27532 | 0.11316 | 0.02829 | 0.19773 | 0.09885 | 0.2559 | 0.19195 | 0.17546 | -0.08773 | 0.15358 | -0.0261 | 0.18526 | -0.04857
A13 | 6061-T6 | 1.5 | 0.11 | 1 | 265.78 | 315.23 | 0.159 | 0.246 | 0.003 | 0.553 | 0.55 | 0.29 | 0.073 | 0.351 | 0.175 | 0.435 | 0.326 | 0.492 | -0.246 | 0.2964 | -0.0504 | 0.3672 | -0.1212
A14 | Al2B06 | 0.8 | 0.25366 | 0.75033 | 71.66 | 166.8 | 0.1372637719 | 0.19145 | 0 | 0.42 | 0.419 | 0.21543 | 0.05384 | 0.26476 | 0.1324 | 0.276 | 0.18912 | 0.3829 | -0.19145 | 0.20565 | -0.03496 | 0.27976 | -0.09232
A14 | Al2B06 | 0.8 | 0.25366 | 0.75031 | 71.65 | 166.81 | 0.1482821947 | 0.19964 | 0 | 0.439 | 0.438 | 0.2453 | 0.06132 | 0.27301 | 0.11835 | 0.347 | 0.26 | 0.39928 | -0.19964 | 0.28017 | -0.04764 | 0.37574 | -0.09642
A14 | Al2B06 | 0.8 | 0.25266 | 0.75032 | 71.64 | 166.82 | 0.04315587638 | 0.12675 | 0 | 0.27 | 0.27 | 0.16152 | 0.04038 | 0.20699 | 0.1035 | 0.214 | 0.16 | 0.2535 | -0.12675 | 0.18979 | -0.03228 | 0.29286 | -0.0882
A14 | Al2B06 | 0.8 | 0.25166 | 0.75034 | 71.66 | 166.7 | 0.00818290725 | 0.10494 | 0 | 0.221 | 0.22 | 0.13173 | 0.03294 | 0.16301 | 0.08151 | 0.17294 | 0.10773 | 0.20988 | -0.10494 | 0.14985 | -0.02547 | 0.25199 | -0.08316
A14 | Al2B06 | 0.8 | 0.25566 | 0.75031 | 71.65 | 166.85 | 0.007 | 0.09012 | 0 | 0.188 | 0.187 | 0.10691 | 0.02673 | 0.13577 | 0.06789 | 0.14756 | 0.09519 | 0.18024 | -0.09012 | 0.11861 | -0.02016 | 0.20491 | -0.06762
A15 | AA6061 | 1 | 0.1829 | 0.9919 | 217.5 | 372.56 | 0.04793464619 | 0.12982 | 0 | 0.276 | 0.275 | 0.14434 | 0.03609 | 0.20042 | 0.08262 | 0.219 | 0.164 | 0.25964 | -0.12982 | 0.24849 | -0.04224 | 0.1938 | -0.0639
A16 | AL5052-O | 0.8 | 0.217 | 0.73 | 166.5 | 187 | 0.054 | 0.08718 | 0 | 0.30328 | 0.26848 | 0.13953 | 0.03488 | 0.2059 | 0.10296 | 0.28469 | 0.21352 | 0.44352 | -0.21872 | 0.13878 | -0.0236 | 0.2415 | -0.07968
A16 | AL6016-T4 | 1.2 | 0.173 | 0.7433 | 158.833 | 165 | 0.1350353425 | 0.18981 | 0 | 0.37841 | 0.34824 | 0.23107 | 0.05776 | 0.28964 | 0.1448 | 0.3362 | 0.25216 | 0.43075 | -0.17912 | 0.23061 | -0.0392 | 0.34259 | -0.11304
A12 | AL5052-O | 1.2 | 0.6105 | 1.069333333 | 96 | 115.2 | 0.2595571508 | 0.2904 | 0 | 0.665 | 0.663 | 0.345 | 0.086 | 0.419 | 0.21 | 0.522 | 0.392 | 0.581 | -0.29 | 0.35 | -0.059 | 0.433 | -0.143
A27 | Al5052 | 0.8 | 0.13039 | 0.16253 | 172.67 | 207.2 | 0.06119 | 0.12489 | 2e-05 | 0.22472 | 0.2246 | 0.15181 | 0.03794 | 0.18025 | 0.09014 | 0.20916 | 0.15686 | 0.2498 | -0.1249 | 0.14122 | -0.02398 | 0.15275 | -0.04678
A27 | Al5052 | 1 | 0.1147 | 0.12326 | 190.126 | 228.15 | 0.07233 | 0.08641 | 0 | 0.1672 | 0.16412 | 0.10167 | 0.02544 | 0.11682 | 0.0584 | 0.14241 | 0.10692 | 0.13071 | -0.05768 | 0.09331 | -0.01588 | 0.12106 | -0.03996
A27 | Al5052 | 1.2 | 0.1079 | 0.1768 | 119.33 | 143.2 | 0.0563 | 0.12413 | 2e-05 | 0.24011 | 0.24014 | 0.14242 | 0.0356 | 0.17803 | 0.089 | 0.2146 | 0.16094 | 0.2483 | -0.1241 | 0.16026 | -0.02734 | 0.15372 | -0.03946
A27 | Al6061 | 0.8 | 0.09818 | 0.1942 | 426.633 | 512 | 0.05391 | 0.11524 | 0 | 0.17752 | 0.15316 | 0.13137 | 0.03284 | 0.15386 | 0.07692 | 0.17376 | 0.13032 | 0.2305 | -0.1152 | 0.11729 | -0.01996 | 0.12102 | -0.03992
A27 | Al6061 | 1 | 0.13064 | 0.2139 | 272.38 | 326.9 | 0.05491 | 0.12306 | 0 | 0.261 | 0.26 | 0.14084 | 0.0352 | 0.1805 | 0.09024 | 0.19867 | 0.13776 | 0.2461 | -0.1231 | 0.11684 | -0.01988 | 0.13148 | -0.03308
A27 | Al6061 | 1.2 | 0.1398 | 0.30063 | 249.3833 | 299.3 | 0.07256 | 0.14745 | 0 | 0.317 | 0.315 | 0.17224 | 0.0432 | 0.22144 | 0.1108 | 0.26423 | 0.1696 | 0.21385 | -0.1032 | 0.15368 | -0.0264 | 0.18037 | -0.0596
A27 | Al8011 | 0.8 | 0.0869 | 0.2217 | 230.023 | 276 | 0.7595 | 0.0841 | 0 | 0.16588 | 0.16588 | 0.08945 | 0.02236 | 0.09759 | 0.0488 | 0.11476 | 0.08608 | 0.11331 | -0.04672 | 0.10182 | -0.01732 | 0.1109 | -0.0366
A27 | Al8011 | 1 | 0.09799 | 0.5178 | 182.7533 | 219.3 | 0.779 | 0.0986 | 2e-05 | 0.19596 | 0.18374 | 0.10532 | 0.02636 | 0.14991 | 0.07496 | 0.18041 | 0.13532 | 0.1972 | -0.0986 | 0.15103 | -0.02566 | 0.14565 | -0.04468
A27 | Al8011 | 1.2 | 0.08057 | 0.1548 | 166.7267 | 200.1 | 0.1341 | 0.08522 | 0 | 0.16601 | 0.16604 | 0.09393 | 0.02348 | 0.12874 | 0.06436 | 0.14289 | 0.10716 | 0.11964 | -0.05848 | 0.09109 | -0.01548 | 0.1188 | -0.0392
A28 | 6016-T4 | 1 | 0.06816666667 | 0.812 | 251.6 | 301.9 | 0.16103 | 0.1518 | 0 | 0.3266 | 0.325 | 0.16509 | 0.0413 | 0.20523 | 0.1027 | 0.2585 | 0.1939 | 0.29692 | -0.1423 | 0.15851 | -0.027 | 0.17756 | -0.0586
A32 | 7075-T6 | 1.7 | 0.122 | 0.875 | 524 | 590.66 | 0.1702780746 | 0.2164 | 0 | 0.4796 | 0.4755 | 0.2545 | 0.0636 | 0.3062 | 0.1531 | 0.3781 | 0.2836 | 0.4328 | -0.2164 | 0.2607 | -0.0443 | 0.323 | -0.1066
A32 | 7075-WT | 0.3 | 0.362 | 0.816 | 167 | 376.33 | 0.4657547405 | 0.5044 | 0 | 1.263 | 1.25 | 0.6161 | 0.154 | 0.7707 | 0.3853 | 0.9828 | 0.7371 | 1.0088 | -0.50044 | 0.6077 | -0.1033 | 0.7528 | -0.2484
A37 | 5754O | 1.661486486 | 0.12675 | 0.614 | 80 | 123 | 0.042 | 0.2221 | -2e-05 | 0.494 | 0.492 | 0.30512 | 0.07636 | 0.32144 | 0.10054 | 0.389 | 0.292 | 0.444 | -0.222 | 0.21114 | -0.0359 | 0.26635 | -0.08282
A37 | 5754O | 1.636756757 | 0.1298 | 0.6384 | 80 | 123 | 0.042 | 0.22576 | 0.00016 | 0.34333 | 0.29848 | 0.28033 | 0.07006 | 0.3151 | 0.15754 | 0.33487 | 0.25114 | 0.34621 | -0.149 | 0.19955 | -0.03392 | 0.27462 | -0.09062
A37 | 5754O | 1.494527027 | 0.1473416667 | 0.7787333333 | 80 | 123 | 0.042 | 0.24681 | 4e-05 | 0.38103 | 0.29848 | 0.30962 | 0.07738 | 0.35177 | 0.1759 | 0.37806 | 0.28354 | 0.36911 | -0.15704 | 0.21212 | -0.03608 | 0.29593 | -0.09764
A37 | 5754O | 1.330675676 | 0.16755 | 0.9404 | 80 | 123 | 0.042 | 0.27106 | 4e-05 | 0.616 | 0.613 | 0.35666 | 0.08914 | 0.41106 | 0.20554 | 0.43755 | 0.28174 | 0.39989 | -0.16724 | 0.23204 | -0.03944 | 0.3266 | -0.10778
A37 | 5754O | 1.317432432 | 0.1691833333 | 0.9534666667 | 80 | 123 | 0.09 | 0.27302 | 4e-05 | 0.621 | 6.19 | 0.33418 | 0.08356 | 0.392 | 0.196 | 0.488 | 0.366 | 0.546 | -0.273 | 0.23832 | -0.04052 | 0.26694 | -0.07316
A37 | 5754O | 1.412567568 | 0.15745 | 0.8596 | 80 | 123 | 0.09 | 0.25894 | 4e-05 | 0.38629 | 0.29998 | 0.32345 | 0.08086 | 0.36388 | 0.18196 | 0.3906 | 0.29296 | 0.34501 | -0.13874 | 0.20972 | -0.03566 | 0.28008 | -0.09242
A37 | 5754O | 1.216351351 | 0.18165 | 1.0532 | 80 | 123 | 0.09 | 0.28798 | -2e-05 | 0.659 | 0.655 | 0.35345 | 0.08836 | 0.40584 | 0.20284 | 0.42738 | 0.29776 | 0.36494 | -0.14582 | 0.22332 | -0.03806 | 0.30436 | -0.10046
A37 | 5754O | 1.063513514 | 0.2005 | 1.204 | 80 | 123 | 0.09 | 0.3106 | -2e-05 | 0.718 | 0.717 | 0.40153 | 0.10042 | 0.46644 | 0.23326 | 0.48469 | 0.29998 | 0.39853 | -0.15698 | 0.22749 | -0.03866 | 0.33404 | -0.11024
A37 | 5754O | 2.311689189 | 0.04655833333 | 0.01 | 80 | 123 | 0.116 | 0.12587 | 0.006 | 0.2204 | 0.216 | 0.146 | 0.037 | 0.174 | 0.087 | 0.212 | 0.159 | 0.1955 | -0.092 | 0.1517 | -0.0258 | 0.1879 | -0.062
A37 | 5754O | 1.835743243 | 0.1052583333 | 0.4420666667 | 80 | 123 | 0.116 | 0.19631 | 2e-05 | 0.30048 | 0.29996 | 0.14436 | 0.03608 | 0.24467 | 0.12236 | 0.29102 | 0.21824 | 0.393 | -0.196 | 0.26262 | -0.04954 | 0.293 | -0.0967
A37 | 5754O | 1.754662162 | 0.1152583333 | 0.5220666667 | 80 | 123 | 0.116 | 0.20831 | 2e-05 | 0.34419 | 0.2999 | 0.15776 | 0.03944 | 0.28067 | 0.14036 | 0.33375 | 0.25034 | 0.417 | -0.208 | 0.27299 | -0.04642 | 0.3109 | -0.1026
A37 | 5754O | 1.642837838 | 0.12905 | 0.6324 | 80 | 123 | 0.116 | 0.22486 | 2e-05 | 0.559 | 0.554 | 0.20998 | 0.05252 | 0.3394 | 0.1697 | 0.40223 | 0.29972 | 0.45 | -0.225 | 0.29308 | -0.04846 | 0.3356 | -0.1108
A37 | 5754O | 2.298243243 | -0.04821666667 | 0.01 | 80 | 123 | 0.208 | 0.12786 | 0.006902 | 0.095 | 0.08694 | 0.088 | 0.022 | 0.093 | 0.052 | 0.094 | 0.076 | 0.169 | -0.078 | 0.1309 | -0.024 | 0.1457 | -0.051
A37 | 5754O | 2.328108108 | 0.04453333333 | 0.01 | 80 | 123 | 0.208 | 0.12344 | 0.00641 | 0.2611 | 0.2611 | 0.14288 | 0.0357 | 0.16966 | 0.0848 | 0.207 | 0.155 | 0.24688 | -0.123 | 0.1487 | -0.0253 | 0.18423 | -0.0608
A37 | 5754O | 2.2425 | 0.05509166667 | 0.04073333333 | 80 | 123 | 0.208 | 0.13611 | 0.006698 | 0.2904 | 0.2904 | 0.158 | 0.03956 | 0.1882 | 0.0941 | 0.2301 | 0.1726 | 0.2722 | -0.13611 | 0.1639 | -0.0278 | 0.203 | -0.067
A37 | 5754O | 2.167364865 | 0.06435833333 | 0.1148666667 | 80 | 123 | 0.208 | 0.14723 | 0.006698 | 0.3156 | 0.3156 | 0.1713 | 0.0428 | 0.204 | 0.102 | 0.2498 | 0.1873 | 0.294 | -0.147 | 0.177 | -0.0301 | 0.219 | -0.0724
A37 | 5754O | 1.757635135 | 0.1148916667 | 0.5191333333 | 80 | 123 | 0.042 | 0.20787 | -0.01982 | 0.3691 | 0.2437 | 0.2877 | 0.04606 | 0.32442 | 0.11194 | 0.3526 | 0.17782 | 0.49733 | -0.15584 | 0.30888 | -0.06518 | 0.41506 | -0.11048
A37 | 5754O | 1.794121622 | 0.1103916667 | 0.4831333333 | 80 | 123 | 0.042 | 0.20247 | -0.03218 | 0.37979 | 0.29926 | 0.28991 | 0.05068 | 0.33479 | 0.13354 | 0.36267 | 0.2164 | 0.3662 | -0.15584 | 0.25228 | -0.0734 | 0.31663 | -0.11462
A37 | 5754O | 1.760608108 | 0.114525 | 0.5162 | 80 | 123 | 0.09 | 0.20743 | -0.04076 | 0.40447 | 0.19942 | 0.3047 | 0.0193 | 0.35123 | 0.07936 | 0.38543 | 0.13936 | 0.49943 | -0.15188 | 0.33897 | -0.07778 | 0.4252 | -0.11486
A37 | 5754O | 1.730878378 | 0.1181916667 | 0.5455333333 | 80 | 123 | 0.09 | 0.21183 | -0.0431 | 0.42322 | 0.29998 | 0.32216 | 0.04264 | 0.37387 | 0.12844 | 0.4041 | 0.21424 | 0.36731 | -0.14528 | 0.26906 | -0.07718 | 0.32146 | -0.1112
A37 | 5754O | 2.122094595 | 0.06994166667 | 0.1595333333 | 80 | 123 | 0.116 | 0.15393 | 0.03698 | 0.3466 | 0.29168 | 0.25004 | 0.10064 | 0.29412 | 0.1643 | 0.32518 | 0.22802 | 0.3752 | -0.05002 | 0.2616 | 0.008 | 0.32275 | -0.02104
A37 | 5754O | 2.090135135 | 0.07388333333 | 0.1910666667 | 80 | 123 | 0.116 | 0.15866 | 0.03998 | 0.34307 | 0.29996 | 0.25418 | 0.10496 | 0.29837 | 0.16994 | 0.32713 | 0.23498 | 0.27636 | -0.04948 | 0.1922 | 0.01016 | 0.23634 | -0.01966
A37 | 5754O | 2.266283784 | 0.05215833333 | 0.01726666667 | 80 | 123 | 0.208 | 0.13259 | 0.06842 | 0.35684 | 0.2717 | 0.24983 | 0.11924 | 0.2998 | 0.17006 | 0.33407 | 0.22088 | 0.46267 | -0.05002 | 0.28107 | 0.02894 | 0.38123 | -0.01054
A37 | 5754O | 2.225135135 | 0.05723333333 | 0.05786666667 | 80 | 123 | 0.208 | 0.13868 | 0.06878 | 0.36753 | 0.29888 | 0.25821 | 0.12632 | 0.31244 | 0.1838 | 0.34377 | 0.2414 | 0.27255 | -0.00802 | 0.17962 | 0.04316 | 0.22984 | 0.01754
A37 | 5754O | 2.364662162 | 0.040025 | 0.01 | 80 | 123 | 0 | 0.11803 | 0.00045 | 0.34231 | 0.34304 | 0.19205 | 0.04808 | 0.25854 | 0.12961 | 0.308 | 0.23104 | 0.30546 | -0.15435 | 0.12084 | -0.02058 | 0.18049 | -0.06049
A37 | 5754O | 1.930608108 | 0.09355833333 | 0.3484666667 | 80 | 123 | 0.071 | 0.18227 | 0.00023 | 0.398 | 0.396 | 0.25642 | 0.06421 | 0.3239 | 0.16208 | 0.37428 | 0.28103 | 0.24026 | -0.12026 | 0.12714 | -0.02177 | 0.12239 | -0.04044
A37 | 5754O | 1.753243243 | 0.1154333333 | 0.5234666667 | 80 | 123 | 0.101 | 0.20852 | 0.00044 | 0.461 | 0.46 | 0.29062 | 0.0727 | 0.35752 | 0.17876 | 0.40921 | 0.30696 | 0.32073 | -0.16039 | 0.14747 | -0.0252 | 0.11504 | -0.03802
A37 | 5754O | 1.450540541 | 0.1527666667 | 0.8221333333 | 80 | 123 | 0.151 | 0.25332 | 0.00044 | 0.571 | 0.569 | 0.33734 | 0.08436 | 0.41572 | 0.2079 | 0.46361 | 0.34775 | 0.16453 | -0.08231 | 0.18178 | -0.03103 | 0.13981 | -0.04618
A37 | 5754O | 1.076959459 | 0.1988416667 | 1.190733333 | 80 | 123 | 0.201 | 0.30861 | 0.00044 | 0.712 | 0.71 | 0.40219 | 0.10067 | 0.46914 | 0.2347 | 0.559 | 0.419 | 0.19025 | -0.09513 | 0.23038 | -0.03918 | 0.17506 | -0.05783
A37 | 5754O | 0.7034459459 | 0.2449083333 | 1.559266667 | 80 | 123 | 0.251 | 0.36389 | 0.00044 | 0.86 | 0.84 | 0.46322 | 0.11582 | 0.52733 | 0.26384 | 0.673 | 0.505 | 0.2112 | -0.10562 | 0.27803 | -0.04734 | 0.21031 | -0.06949
A37 | 5754O | 0.265472973 | 0.298925 | 1.9914 | 80 | 123 | 0.302 | 0.42871 | 0.00044 | 1.041 | 1.03 | 0.51853 | 0.12981 | 0.642 | 0.321 | 0.812 | 0.609 | 0.25311 | -0.12659 | 0.3333 | -0.05667 | 0.25985 | -0.0858
A37 | 5754O | 0.1 | 0.348175 | 2.3854 | 80 | 123 | 0.352 | 0.48781 | 0.00044 | 1.214 | 1.213 | 0.57003 | 0.14263 | 0.742 | 0.371 | 0.945 | 0.709 | 0.25311 | -0.12659 | 0.40095 | -0.06832 | 0.30939 | -0.10212
A37 | 5754O | 0.1 | 0.36705 | 2.5364 | 80 | 123 | 0.372 | 0.51046 | 0.00085344 | 1.281 | 1.28 | 0.624 | 0.156 | 0.781 | 0.391 | 0.997 | 0.748 | 0.29978 | -0.1499 | 0.42192 | -0.07182 | 0.33416 | -0.11028
A37 | 5754O | 2.344324324 | 0.04253333333 | 0.01 | 80 | 123 | 0 | 0.12104 | 0.0010303 | 0.34347 | 0.34354 | 0.19607 | 0.049193 | 0.26039 | 0.13039 | 0.30685 | 0.23035 | 0.29166 | -0.14583 | 0.12282 | -0.020977 | 0.17732 | -0.058556
A37 | 5754O | 1.613986486 | 0.1326083333 | 0.6608666667 | 80 | 123 | 0.137 | 0.22913 | 0.00068181 | 0.511 | 0.49 | 0.31399 | 0.078515 | 0.39171 | 0.19597 | 0.44263 | 0.33222 | 0.458 | -0.229 | 0.16213 | -0.027705 | 0.12014 | -0.03967
A37 | 5754O | 1.511418919 | 0.1452583333 | 0.7620666667 | 80 | 123 | 0.153 | 0.24431 | 0.00063285 | 0.548 | 0.547 | 0.33543 | 0.083946 | 0.41137 | 0.20581 | 0.45871 | 0.34427 | 0.489 | -0.244 | 0.16928 | -0.028828 | 0.13354 | -0.044114
A37 | 5754O | 1.1975 | 0.183975 | 1.0718 | 80 | 123 | 0.204 | 0.29077 | 0.0004831 | 0.666 | 0.665 | 0.39171 | 0.098066 | 0.46407 | 0.23204 | 0.523 | 0.392 | 0.12997 | -0.065004 | 0.21573 | -0.036678 | 0.16034 | -0.053001
A37 | 5754O | 0.7991216216 | 0.2331083333 | 1.464866667 | 80 | 123 | 0.255 | 0.34973 | 0.00029303 | 0.822 | 0.82 | 0.45246 | 0.11327 | 0.51857 | 0.25937 | 0.643 | 0.483 | 0.18536 | -0.092685 | 0.26843 | -0.045649 | 0.19071 | -0.063
A37 | 5754O | 0.4068243243 | 0.2814916667 | 1.851933333 | 80 | 123 | 0.306 | 0.40779 | 0.00010584 | 0.982 | 0.979 | 0.50517 | 0.1263 | 0.39886 | 0.20585 | 0.767 | 0.575 | 0.18089 | -0.090471 | 0.32114 | -0.05462 | 0.23449 | -0.077442
A37 | 5754O | 0.1 | 0.3321166667 | 2.256933333 | 80 | 123 | 0.357 | 0.46854 | 0.0010101 | 1.157 | 1.155 | 0.53107 | 0.13282 | 0.709 | 0.355 | 0.901 | 0.676 | 0.32471 | -0.15914 | 0.37385 | -0.06359 | 0.29166 | -0.096328
A37 | 5754O | 1.740472973 | 0.1170083333 | 0.5360666667 | 80 | 123 | 0 | 0.21041 | 0.00053454 | 0.40343 | 0.40358 | 0.29279 | 0.073232 | 0.343 | 0.17159 | 0.37843 | 0.28384 | 0.421 | -0.21 | 0.24173 | -0.04116 | 0.30608 | -0.10103
A37 | 5754O | 1.681824324 | 0.1242416667 | 0.5939333333 | 80 | 123 | 0.117 | 0.21909 | 0.00053454 | 0.39389 | 0.39396 | 0.18602 | 0.046505 | 0.31957 | 0.15983 | 0.37843 | 0.28491 | 0.438 | -0.219 | 0.27908 | -0.047574 | 0.327 | -0.1079
A37 | 5754O | 1.324054054 | 0.1683666667 | 0.9469333333 | 80 | 123 | 0.244 | 0.27204 | 0.012294 | 0.43984 | 0.43993 | 0.20251 | 0.050781 | 0.15038 | 0.07537 | 0.3923 | 0.2956 | 0.544 | -0.272 | 0.3278 | -0.0557 | 0.406 | -0.134
A38 | AA5754-O | 1.54 | 0.37 | 0.666 | 101.88 | 225.86 | 0.3563 | 0.2039 | -0.00026 | 0.2257 | 0.2206 | 0.2236 | 0.056 | 0.237 | 0.1174 | 0.234 | 0.179 | 0.2557 | -0.1179 | 0.2174 | -0.03333 | 0.236 | -0.0769
A39 | AA5052 | 1.2 | 0.28 | 0.64 | 193 | 200.8 | 0.229 | 0.2527 | 0.0073 | 0.342 | 0.2963 | 0.2945 | 0.08 | 0.3268 | 0.1695 | 0.3439 | 0.259 | 0.473 | -0.234 | 0.313 | -0.058 | 0.38 | -0.1317
A40 | AA7075-T6 | 1 | 0.122 | 0.857 | 519.5 | 588.5 | 0.147 | 0.0912 | 0.00064 | 0.119 | 0.111 | 0.0958 | 0.0236 | 0.10367 | 0.0536 | 0.11 | 0.082 | 0.124 | -0.06 | 0.107 | -0.019 | 0.11089 | -0.035
A40 | AA7075-WT | 1 | 0.362 | 0.816 | 166 | 374.75 | 0.188 | 0.153 | 0.0027 | 0.167 | 0.1352 | 0.154 | 0.036 | 0.1617 | 0.0837 | 0.166 | 0.12 | 0.1845 | -0.097 | 0.1625 | -0.031 | 0.1716 | -0.061

## Steel
Paper | Material | Material Properties | [5 empty] | FLCo |  | Right Side - 4 Points | [7 empty] | Left Side - 3 Points
[8 empty] | (E2/E1~0) |  | (E2/E1~1) |  | (E2/E1~0.25) |  | (E2/E1~0.5) |  | (E2/E1~0.75) |  | (E2/E1~-0.5) |  | (E2/E1~-0.17) |  | (E2/E1~-0.33)
Number | Type | Sheet Thickness (t) (mm) | Strain Hardening (n) | Anisotropy Value (r) | YS(N/mm2) | UTS(N/mm2) | Total tensile Strain (Et) | E1- Major | E2 - Minor | E1 - Major | E2 - Minor | E1 - Major | E2 - Minor | E1 - Major | E2 - Minor | E1 - Major | E2 - Minor | E1 - Major | E2 - Minor | E1 - Major | E2 - Minor | E1 - Major | E2 - Minor
S18 | EDD | 0.8 | 0.25 | 1.19 | 195.4 | 321.8 | 0.387 | 0.3496 | -0.006 | 0.823 | 0.821 | 0.419 | 0.105 | 0.513 | 0.257 | 0.644 | 0.483 | 0.6992 | -0.3496 | 0.4212 | -0.0716 | 0.5218 | -0.1722
S18 | EDD | 1 | 0.17 | 1.01 | 245 | 325.1 | 0.313 | 0.32 | -0.001 | 0.742 | 0.74 | 0.382 | 0.095 | 0.466 | 0.233 | 0.582 | 0.437 | 0.64 | -0.32 | 0.3855 | -0.06554 | 0.4776 | -0.1576
S18 | EDD | 1.25 | 0.21 | 1.56 | 223.8 | 303.4 | 0.389 | 0.283 | -0.003 | 0.646 | 0.642 | 0.336 | 0.084 | 0.408 | 0.204 | 0.508 | 0.381 | 0.566 | -0.283 | 0.3409 | -0.05796 | 0.4224 | -0.1393
S18 | EDD | 1.6 | 0.25 | 1.58 | 188.9 | 299.4 | 0.452 | 0.2312 | -0.001 | 0.515 | 0.512 | 0.272 | 0.068 | 0.328 | 0.164 | 0.406 | 0.304 | 0.4624 | -0.2312 | 0.2785 | -0.04735 | 0.3451 | -0.1138
S18 | EDD | 2 | 0.22 | 1.37 | 202.8 | 276.8 | 0.417 | 0.172 | -0.013 | 0.374 | 0.324 | 0.201 | 0.05 | 0.24 | 0.12 | 0.295 | 0.221 | 0.344 | -0.172 | 0.2072 | -0.03522 | 0.2567 | -0.0847
S9 | DQ | 0.81 | 0.241 | 1.11 | 180 | 313 | 0.41 | 0.44 | 0 | 0.597 | 0.486 | 0.4763 | 0.1191 | 0.5148 | 0.2574 | 0.5553 | 0.4165 | 0.812 | -0.43 | 0.487 | -0.09 | 0.638 | -0.217
S9 | DQ | 0.81 | 0.231 | 1.21 | 188 | 308 | 0.43 | 0.44 | 0 | 0.572 | 0.456 | 0.464 | 0.112 | 0.503 | 0.243 | 0.515 | 0.3089 | 0.78 | -0.448 | 0.518 | -0.12 | 0.608 | -0.198
S9 | DQ | 0.91 | 0.198 | 1.28 | 201 | 316 | 0.375 | 0.39 | 0 | 0.563 | 0.452 | 0.427 | 0.107 | 0.469 | 0.234 | 0.514 | 0.385 | 0.76 | -0.37 | 0.469 | -0.08 | 0.578 | -0.211
S9 | DQSK | 0.94 | 0.204 | 1.47 | 190 | 321 | 0.375 | 0.37 | 0 | 0.55 | 0.43 | 0.408 | 0.102 | 0.4508 | 0.2254 | 0.4983 | 0.3738 | 0.751 | -0.368 | 0.446 | -0.075 | 0.552 | -0.182
S9 | DQSK, G90 | 0.71 | 0.199 | 1.51 | 207 | 300 | 0.33 | 0.37 | 0 | 0.487 | 0.376 | 0.363 | 0.091 | 0.4 | 0.2 | 0.442 | 0.331 | 0.729 | -0.384 | 0.401 | -0.069 | 0.531 | -0.176
S9 | DQSK, G60 | 0.76 | 0.192 | 1.8 | 200 | 308 | 0.37 | 0.41 | 0 | 0.578 | 0.496 | 0.447 | 0.111 | 0.488 | 0.244 | 0.531 | 0.399 | 0.798 | -0.405 | 0.494 | -0.084 | 0.629 | -0.235
S9 | DQSK, A40 | 0.94 | 0.168 | 1.4 | 197 | 310 | 0.378 | 0.41 | 0 | 0.576 | 0.477 | 0.412 | 0.107 | 0.456 | 0.228 | 0.531 | 0.399 | 0.824 | -0.398 | 0.47 | -0.091 | 0.637 | -0.221
S9 | DQSK, G60 | 0.81 | 0.165 | 1.67 | 185 | 286 | 0.41 | 0.43 | 0 | 0.59 | 0.475 | 0.466 | 0.116 | 0.506 | 0.253 | 0.547 | 0.41 | 0.89 | -0.43 | 0.53 | -0.081 | 0.619 | -0.2018
S9 | DQSK, G60 | 0.76 | 0.216 | 1.52 | 182 | 304 | 0.423 | 0.44 | 0 | 0.597 | 0.486 | 0.476 | 0.119 | 0.515 | 0.257 | 0.555 | 0.416 | 0.901 | -0.426 | 0.549 | -0.09 | 0.656 | -0.22
S9 | DQSK, G60 | 0.86 | 0.195 | 1.34 | 197 | 311 | 0.425 | 0.415 | 0 | 0.581 | 0.456 | 0.452 | 0.113 | 0.492 | 0.246 | 0.535 | 0.402 | 0.83 | -0.44 | 0.5 | -0.085 | 0.619 | -0.204
S9 | DQSK, G60 | 0.69 | 0.196 | 1.63 | 181 | 276 | 0.415 | 0.425 | 0 | 0.587 | 0.477 | 0.462 | 0.115 | 0.502 | 0.251 | 0.543 | 0.407 | 0.842 | -0.418 | 0.517 | -0.087 | 0.634 | -0.21
S9 | DQSK, G60 | 0.81 | 0.172 | 1.64 | 192 | 296 | 0.4 | 0.43 | 0 | 0.59 | 0.492 | 0.466 | 0.116 | 0.506 | 0.253 | 0.547 | 0.41 | 0.867 | -0.439 | 0.498 | -0.066 | 0.661 | -0.242
S9 | DQSK, 61/0 | 0.81 | 0.233 | 1.42 | 177 | 315 | 0.435 | 0.425 | 0 | 0.57 | 0.46 | 0.461 | 0.115 | 0.501 | 0.251 | 0.543 | 0.407 | 0.71 | -0.34 | 0.484 | -0.09 | 0.678 | -0.26
S9 | DQSK, 61/20 | 0.71 | 0.229 | 1.77 | 166 | 290 | 0.44 | 0.36292 | 0 | 0.858 | 0.851 | 0.435 | 0.109 | 0.534 | 0.267 | 0.671 | 0.503 | 0.72584 | -0.36292 | 0.43725 | -0.074333 | 0.54167 | -0.17875
S9 | DQSK, 61/20 | 0.94 | 0.217 | 1.59 | 172 | 293 | 0.413 | 0.415 | 0 | 0.581 | 0.425 | 0.452 | 0.113 | 0.492 | 0.246 | 0.535 | 0.402 | 0.79 | -0.42 | 0.512 | -0.079 | 0.681 | -0.199
S1 | IF | 1.01 | 0.27 | 1.88 | 124 | 311 | 0.441 | 0.4 | 0 | 0.55 | 0.5 | 0.35969 | 0.0928 | 0.369506 | 0.1864 | 0.52 | 0.39 | 0.745 | -0.369 | 0.453022 | -0.0788 | 0.552931 | -0.1828
S1 | IFHS | 0.84 | 0.23 | 1.86 | 204 | 368 | 0.368 | 0.32 | 0 | 0.45 | 0.37 | 0.3619825 | 0.09057516 | 0.4016702 | 0.2 | 0.4523162 | 0.34 | 0.527 | -0.25 | 0.3879742 | -0.06613157 | 0.4817126 | -0.16
S19 | IF | 0.8 | 0.3 | 2.13 | 132 | 283 | 0.57 | 0.37 | -0.034 | 0.55 | 0.55 | 0.4151737 | 0.1038 | 0.4467837 | 0.2234 | 0.4860186 | 0.3645 | 0.5704 | -0.2816 | 0.3953199 | -0.0672 | 0.4842724 | -0.1598
S19 | IF 340 | 0.7 | 0.26 | 1.75 | 175 | 362 | 0.4 | 0.28 | 0.033 | 0.45 | 0.45 | 0.3352003 | 0.0838 | 0.419606 | 0.2098 | 0.4223182 | 0.3168 | 0.6051 | -0.298 | 0.3769784 | -0.0642 | 0.4655605 | -0.1536
S20 | IF-I | 0.82 | 0.238 | 1.89 | 148 | 303 | 0.46 | 0.41 | -0.0005 | 0.578 | 0.522 | 0.4473 | 0.1118 | 0.4879 | 0.244 | 0.5315 | 0.3986 | 1.4776 | -0.4203 | 0.5748093 | -0.09774 | 0.612 | -0.202
S20 | IF-II | 0.81 | 0.232 | 1.84 | 156 | 312 | 0.45 | 0.4 | -0.0004 | 0.571 | 0.492 | 0.4376 | 0.1094 | 0.4788 | 0.2394 | 0.5234 | 0.3925 | 1.4632 | -0.4048 | 0.5541397 | -0.09423 | 0.597 | -0.197
S20 | BH | 0.78 | 0.209 | 1.62 | 239 | 364 | 0.36 | 0.35256 | 0.0176 | 0.831 | 0.83 | 0.423 | 0.106 | 0.518 | 0.259 | 0.65 | 0.488 | 0.70512 | -0.35256 | 0.42477 | -0.07221 | 0.5262 | -0.1736
S20 | BIW HSS | 0.82 | 0.202 | 1.49 | 237 | 385 | 0.36 | 0.34664 | 0.0236 | 0.814 | 0.809 | 0.415 | 0.104 | 0.509 | 0.254 | 0.638 | 0.478 | 0.69328 | -0.34664 | 0.41764 | -0.07099 | 0.51737 | -0.170733
S1 | DP | 1.5 | 0.19 | 0.83 | 269 | 496 | 0.272 | 0.32 | -0.007 | 0.49 | 0.42 | 0.3819361 | 0.095952 | 0.4274523 | 0.214 | 0.4821991 | 0.362512 | 0.4238 | -0.1845 | 0.4208014 | -0.07154939 | 0.5093163 | -0.1680795
S10 | DP780 | 1.2 | 0.142 | 0.87 | 531.1 | 853.5 | 0.198 | 0.225 | 0.0193 | 0.39 | 0.25 | 0.2747297 | 0.0687 | 0.3620943 | 0.1811 | 0.3897151 | 0.2405 | 0.632 | -0.314 | 0.303951 | -0.0517 | 0.4095617 | -0.1352
S23 | DP980 | 1.2 | 0.08 | 0.82 | 672.7 | 1008.3 | 0.124 | 0.165 | -0.0008 | 0.33 | 0.31 | 0.1902 | 0.0475 | 0.2231 | 0.1115 | 0.2671 | 0.2003 | 0.2385 | -0.0912 | 0.1988 | -0.0338 | 0.24627 | -0.0813
S9 | DP590 | 1.2 | 0.154 | 1.02 | 357 | 590 | 0.243 | 0.2904 | 0 | 0.664 | 0.662 | 0.344 | 0.086 | 0.419 | 0.209 | 0.522 | 0.391 | 0.5808 | -0.2904 | 0.3498 | -0.0594 | 0.4334 | 0.143
S9 | DP590 | 1.8 | 0.158 | 0.99 | 345 | 592 | 0.259 | 0.2016 | 0 | 0.445 | 0.443 | 0.237 | 0.059 | 0.285 | 0.142 | 0.351 | 0.263 | 0.4032 | -0.2016 | 0.2489 | -0.04129 | 0.3009 | -0.0993
S9 | DP780 | 1.2 | 0.115 | 0.88 | 458 | 837 | 0.17 | 0.294 | 0 | 0.674 | 0.672 | 0.349 | 0.087 | 0.425 | 0.212 | 0.53 | 0.397 | 0.588 | -0.294 | 0.3542 | -0.0602 | 0.4388 | -0.1448
S9 | DP780 | 1.6 | 0.124 | 0.87 | 407 | 777 | 0.194 | 0.2312 | 0 | 0.515 | 0.512 | 0.272 | 0.068 | 0.328 | 0.164 | 0.406 | 0.304 | 0.4624 | -0.2312 | 0.27855 | -0.04735 | 0.3451 | -0.1138
S1 | TRIP | 1 | 0.27 | 0.9 | 422 | 730 | 0.351 | 0.265 | -0.004 | 0.45 | 0.45 | 0.2978199 | 0.07445488 | 0.3111799 | 0.15559 | 0.2971458 | 0.222859 | 0.5357 | -0.2659 | 0.3215964 | -0.05472 | 0.4055456 | -0.13384
S10 | TRIP780 | 1.2 | 0.169 | 1.03 | 523.7 | 843.1 | 0.235 | 0.25 | 0.0184 | 0.44 | 0.35 | 0.311488 | 0.078 | 0.3954187 | 0.1978 | 0.4379096 | 0.3285 | 0.6719 | -0.3319 | 0.3422069 | -0.0582 | 0.4435348 | -0.1464
S22 | TWIP 940 | 1.47 | 0.62 | 1.11 | 468.1 | 951.8 | 0.672 | 0.38 | 0.0009 | 0.53 | 0.38 | 0.4548553 | 0.1138 | 0.499568 | 0.2498 | 0.5332501 | 0.375 | 0.564 | -0.2507 | 0.4006249 | -0.0682 | 0.462021 | -0.1526
S19 | CMn440 | 1.2 | 0.147 | 1 | 340 | 460 | 0.27 | 0.289 | 0.089 | 0.662 | 0.66 | 0.343 | 0.086 | 0.417 | 0.209 | 0.52 | 0.39 | 0.578 | -0.289 | 0.3482 | -0.0592 | 0.43134 | -0.1423
S21 | MA | 1.2 | 0.19 | 0.93 | 202 | 523 | 0.274 | 0.286 | -0.001 | 0.654 | 0.651 | 0.339 | 0.085 | 0.412 | 0.206 | 0.514 | 0.385 | 0.572 | -0.286 | 0.3445 | -0.0585 | 0.4268 | -0.1408
S21 | CMn | 1.4 | 0.2 | 1.3 | 133 | 543 | 0.236 | 0.2608 | -0.0005 | 0.59 | 0.587 | 0.309 | 0.077 | 0.374 | 0.187 | 0.464 | 0.348 | 0.5216 | -0.2608 | 0.3142 | -0.05341 | 0.3892 | -0.1284
S1 | A0 | 0.82 | 0.37 | 0.85 | 290 | 598 | 0.386 | 0.4 | 0.0195 | 0.4 | 0.4 | 0.4046357 | 0.1011579 | 0.4240454 | 0.212 | 0.4057829 | 0.3043351 | 0.6442 | -0.1972 | 0.4444643 | -0.076 | 0.5527611 | -0.182412
S1 | A3 | 0.8 | 0.35 | 0.91 | 305 | 653 | 0.462 | 0.3496 | 0 | 0.823 | 0.821 | 0.419 | 0.105 | 0.513 | 0.257 | 0.644 | 0.483 | 0.698 | -0.348 | 0.422 | -0.073 | 0.523 | 0.174
S1 | ZStE 180 BH | 0.77 | 0.19 | 1.4 | 246 | 343 | 0.389 | 0.29 | 0.0137 | 0.45 | 0.45 | 0.3025042 | 0.07562607 | 0.3384328 | 0.1692166 | 0.3822233 | 0.2866675 | 0.647 | -0.3078 | 0.3290604 | -0.056 | 0.4032746 | -0.133
S9 | B37PK | 0.74 | 0.205 | 1.42 | 269 | 409 | 0.305 | 0.305 | 0 | 0.49 | 0.398 | 0.342 | 0.085 | 0.387 | 0.193 | 0.439 | 0.329 | 0.63 | -0.301 | 0.37 | -0.062 | 0.445 | -0.15
S9 | 40PK | 1.37 | 0.187 | 1.3 | 253 | 402 | 0.305 | 0.35 | 0 | 0.54 | 0.425 | 0.388 | 0.097 | 0.432 | 0.215 | 0.481 | 0.361 | 0.76 | -0.312 | 0.421 | -0.077 | 0.522 | -0.172
S9 | 40R | 0.81 | 0.198 | 1.31 | 259 | 397 | 0.31 | 0.275 | 0 | 0.474 | 0.362 | 0.3312 | 0.078 | 0.3554 | 0.1777 | 0.409 | 0.306 | 0.62 | -0.295 | 0.336 | -0.0564 | 0.411 | -0.136
S9 | CA40 | 0.74 | 0.165 | 0.96 | 275 | 407 | 0.303 | 0.32 | 0 | 0.512 | 0.512 | 0.357 | 0.089 | 0.402 | 0.2 | 0.453 | 0.339 | 0.596 | -0.38 | 0.421 | -0.065 | 0.479 | -0.152
S9 | CA40 | 1.157 | 0.189 | 1.112 | 265.61 | 430 | 0.267 | 0.296764 | 0 | 0.682 | 0.679 | 0.353 | 0.088 | 0.429 | 0.215 | 0.536 | 0.402 | 0.593528 | -0.296764 | 0.3575 | -0.0607 | 0.4429 | -0.14617
S9 | CA40 | 1.16 | 0.189 | 1.109 | 266.23 | 431 | 0.266 | 0.29635 | 0.002 | 0.493 | 0.491 | 0.332 | 0.08 | 0.376 | 0.187 | 0.429 | 0.313 | 0.592 | -0.296 | 0.357 | -0.061 | 0.442 | -0.146
S9 | B40PO | 1.32 | 0.207 | 0.99 | 330 | 432 | 0.29 | 0.37 | 0 | 0.549 | 0.486 | 0.408 | 0.102 | 0.45 | 0.225 | 0.498 | 0.374 | 0.831 | -0.346 | 0.442 | -0.081 | 0.661 | -0.189
S9 | B40PO | 1.187 | 0.185 | 1.082 | 271.79 | 440 | 0.262 | 0.29236 | 0.016 | 0.489 | 0.485 | 0.329 | 0.082 | 0.373 | 0.186 | 0.486 | 0.312 | 0.584 | -0.292 | 0.352 | -0.059 | 0.436 | -0.144
S9 | B40PO | 1.214 | 0.182 | 1.056 | 277.97 | 450 | 0.257 | 0.28833 | 0 | 0.486 | 0.483 | 0.325 | 0.081 | 0.369 | 0.184 | 0.422 | 0.317 | 0.576 | -0.288 | 0.347 | -0.059 | 0.43 | -0.142
S9 | HH Temper | 0.94 | 0.127 | 1.04 | 410 | 517 | 0.198 | 0.275 | 0 | 0.474 | 0.41 | 0.311 | 0.077 | 0.355 | 0.177 | 0.409 | 0.307 | 0.603 | -0.342 | 0.396 | -0.08 | 0.406 | -0.156
S9 | B50XK | 1.27 | 0.132 | 1.03 | 387 | 486 | 0.228 | 0.285 | 0 | 0.483 | 0.425 | 0.321 | 0.08 | 0.365 | 0.183 | 0.419 | 0.314 | 0.575 | -0.293 | 0.349 | -0.058 | 0.436 | -0.1404
S9 | B50XK | 1.17 | 0.155 | 1.28 | 359 | 441 | 0.293 | 0.285 | 0 | 0.481 | 0.402 | 0.321 | 0.08 | 0.365 | 0.183 | 0.419 | 0.314 | 0.67 | -0.267 | 0.467 | -0.066 | 0.517 | -0.13
S9 | CA60 | 0.76 | 0.165 | 1.02 | 414 | 630 | 0.19 | 0.23 | 0 | 0.431 | 0.411 | 0.263 | 0.065 | 0.306 | 0.153 | 0.361 | 0.271 | 0.46 | -0.215 | 0.277 | -0.047 | 0.343 | -0.113
S9 | CA60M | 0.76 | 0.172 | 0.96 | 393 | 607 | 0.22 | 0.255 | 0 | 0.456 | 0.396 | 0.29 | 0.072 | 0.334 | 0.167 | 0.388 | 0.291 | 0.61 | -0.21 | 0.309 | -0.052 | 0.38 | -0.126
S9 | 60D | 0.69 | 0.23 | 0.85 | 310 | 610 | 0.273 | 0.27 | 0 | 0.47 | 0.38 | 0.306 | 0.076 | 0.35 | 0.175 | 0.404 | 0.303 | 0.56 | -0.3 | 0.3253 | -0.0553 | 0.403 | -0.134
S9 | B60RO | 1.88 | 0.051 | 0.76 | 483 | 528 | 0.1 | 0.19 | 0 | 0.386 | 0.355 | 0.22 | 0.055 | 0.26 | 0.13 | 0.235 | 0.3135 | 0.42 | -0.16 | 0.228 | -0.038 | 0.283 | -0.09
S1 | DP | 1.219 | 0.1813083 | 1.05 | 279.2 | 452 | 0.2563539 | 0.28757 | 0 | 0.4852 | 0.481 | 0.324 | 0.081 | 0.368 | 0.184 | 0.422 | 0.316 | 0.575 | -0.288 | 0.346 | -0.059 | 0.429 | -0.142
S1 | DP | 1.222 | 0.1809917 | 1.048 | 279.82 | 453 | 0.2667562 | 0.28719 | 0.0025 | 0.484 | 0.481 | 0.322 | 0.081 | 0.368 | 0.184 | 0.421 | 0.312 | 0.574 | -0.287 | 0.346 | -0.059 | 0.489 | -0.142
S1 | DP | 1.229 | 0.180075 | 1.041 | 281.67 | 456 | 0.2662421 | 0.28609 | 0.003 | 0.483 | 0.479 | 0.322 | 0.08 | 0.367 | 0.184 | 0.42 | 0.315 | 0.572 | -0.286 | 0.345 | -0.059 | 0.427 | -0.14
S1 | DP | 1.239 | 0.1789 | 1.031 | 284.14 | 460 | 0.2617667 | 0.28468 | 0.008 | 0.482 | 0.478 | 0.321 | 0.08 | 0.365 | 0.183 | 0.419 | 0.314 | 0.596 | -0.285 | 0.343 | -0.058 | 0.425 | -0.14
S5 | DP440 | 1.2 | 0.04 | 0.93 | 333.1 | 558.9 | 0.289 | 0.178 | 0.042 | 0.312 | 0.362 | 0.181984 | 0.048 | 0.268512 | 0.132 | 0.336419 | 0.252 | 0.3257 | -0.1474 | 0.248489 | -0.048 | 0.286431 | -0.096
S5 | DP550 | 1.243 | 0.178 | 1.027 | 285.38 | 462 | 0.257 | 0.28399 | 0 | 0.481 | 0.475 | 0.32 | 0.08 | 0.365 | 0.183 | 0.419 | 0.312 | 0.567 | -0.281 | 0.342 | -0.055 | 0.476 | -0.138
S5 | DP550 | 1.246 | 0.178 | 1.024 | 286 | 463 | 0.256 | 0.28365 | 0 | 0.482 | 0.477 | 0.32 | 0.0801 | 0.365 | 0.182 | 0.418 | 0.313 | 0.569 | -0.291 | 0.341 | -0.056 | 0.432 | -0.14
S5 | DP550 | 1.248 | 0.178 | 1.022 | 286.61 | 464 | 0.252 | 0.28332 | 0 | 0.48 | 0.465 | 0.319 | 0.079 | 0.364 | 0.18 | 0.416 | 0.313 | 0.571 | -0.283 | 0.344 | -0.058 | 0.412 | -0.139
S5 | DP550 | 1.261 | 0.176 | 1.009 | 290.32 | 470 | 0.249 | 0.28138 | 0 | 0.479 | 0.472 | 0.318 | 0.079 | 0.362 | 0.181 | 0.415 | 0.312 | 0.563 | -0.296 | 0.339 | -0.059 | 0.42 | -0.136
S5 | DP550 | 1.281 | 0.174 | 0.989 | 296.5 | 480 | 0.246 | 0.27839 | 0.005 | 0.476 | 0.469 | 0.315 | 0.078 | 0.359 | 0.179 | 0.412 | 0.309 | 0.558 | -0.276 | 0.336 | -0.057 | 0.415 | -0.137
S5 | DP550 | 1.299 | 0.171 | 0.971 | 302.67 | 490 | 0.243 | 0.27569 | 0.004 | 0.474 | 0.468 | 0.312 | 0.078 | 0.356 | 0.178 | 0.41 | 0.307 | 0.551 | -0.275 | 0.332 | -0.052 | 0.411 | -0.133
S5 | DP550 | 1.305 | 0.171 | 0.966 | 304.53 | 493 | 0.242 | 0.27493 | 0.0015 | 0.474 | 0.462 | 0.3112 | 0.0778 | 0.3553 | 0.1777 | 0.409 | 0.307 | 0.532 | -0.231 | 0.331 | -0.056 | 0.426 | -0.135
S5 | DP550 | 1.316 | 0.169 | 0.955 | 308.85 | 500 | 0.24 | 0.27325 | 0.002 | 0.473 | 0.47 | 0.309 | 0.077 | 0.353 | 0.167 | 0.408 | 0.306 | 0.546 | -0.273 | 0.329 | -0.055 | 0.408 | -0.135
S5 | DP550 | 1.319 | 0.169 | 0.952 | 310.09 | 502 | 0.239 | 0.27279 | 0.0054 | 0.472 | 0.468 | 0.308 | 0.077 | 0.353 | 0.167 | 0.407 | 0.305 | 0.539 | -0.279 | 0.329 | -0.057 | 0.409 | -0.129
S5 | DP550 | 1.344 | 0.166 | 0.927 | 321.2 | 520 | 0.235 | 0.26903 | 0 | 0.468 | 0.462 | 0.305 | 0.076 | 0.349 | 0.175 | 0.403 | 0.302 | 0.539 | -0.269 | 0.323 | -0.055 | 0.404 | -0.133
S3 | GI780DP | 1.2 | 0.102 | 0.11 | 542 | 876 | 0.157 | 0.254 | 0.211 | 0.573 | 0.571 | 0.3 | 0.075 | 0.363 | 0.182 | 0.45 | 0.338 | 0.508 | -0.254 | 0.306 | -0.052 | 0.379 | -0.125
S3 | CR1180SHF | 1.2 | 0.085 | 0.08 | 933 | 1217 | 0.129 | 0.297 | 0.08 | 0.682 | 0.681 | 0.353 | 0.088 | 0.429 | 0.215 | 0.536 | 0.402 | 0.594 | -0.294 | 0.357 | -0.0608 | 0.4432 | -0.146
S3 | CR980GEN3 (USS) | 1.4 | 0.115 | 0.13 | 640 | 1005 | 0.217 | 0.2608 | 0.122 | 0.59 | 0.584 | 0.309 | 0.077 | 0.374 | 0.187 | 0.464 | 0.348 | 0.5216 | -0.2608 | 0.314 | -0.0534 | 0.389 | -0.128
S3 | EG780TRIP | 1.4 | 0.127 | 0.15 | 524 | 838 | 0.256 | 0.263 | 0.236 | 0.595 | 0.593 | 0.311 | 0.078 | 0.377 | 0.188 | 0.468 | 0.351 | 0.526 | -0.263 | 0.316 | -0.054 | 0.392 | -0.129
S9 | CA60 | 1.357 | 0.164 | 0.915 | 327.38 | 530 | 0.233 | 0.26722 | 0 | 0.467 | 0.466 | 0.303 | 0.075 | 0.347 | 0.174 | 0.401 | 0.301 | 0.534 | -0.267 | 0.322 | -0.049 | 0.399 | -0.132
S9 | CA60 | 1.396 | 0.16 | 0.876 | 352.71 | 571 | 0.226 | 0.26143 | 0 | 0.462 | 0.458 | 0.297 | 0.074 | 0.341 | 0.17 | 0.395 | 0.296 | 0.523 | -0.261 | 0.315 | -0.054 | 0.39 | -0.129
S9 | CA60 | 1.401 | 0.159 | 0.871 | 357.03 | 578 | 0.225 | 0.26066 | 0 | 0.461 | 0.455 | 0.296 | 0.074 | 0.34 | 0.17 | 0.394 | 0.296 | 0.521 | -0.261 | 0.314 | -0.053 | 0.389 | -0.128
S9 | CA60M | 1.402 | 0.159 | 0.87 | 358.27 | 580 | 0.225 | 0.26045 | 0 | 0.46 | 0.457 | 0.296 | 0.074 | 0.339 | 0.169 | 0.394 | 0.295 | 0.521 | -0.254 | 0.311 | -0.052 | 0.329 | -0.137
S9 | CA60M | 1.409 | 0.158 | 0.863 | 364.44 | 590 | 0.224 | 0.25945 | 0.005 | 0.459 | 0.452 | 0.295 | 0.073 | 0.339 | 0.169 | 0.393 | 0.294 | 0.511 | -0.259 | 0.313 | -0.053 | 0.388 | -0.128
S9 | CA60M | 1.41 | 0.158 | 0.862 | 365.68 | 592 | 0.223 | 0.25926 | 0.021 | 0.459 | 0.451 | 0.295 | 0.073 | 0.338 | 0.169 | 0.392 | 0.294 | 0.519 | -0.287 | 0.312 | -0.053 | 0.374 | -0.128
S9 | CA60M | 1.416 | 0.157 | 0.856 | 371.24 | 601 | 0.222 | 0.25847 | 0.001 | 0.458 | 0.452 | 0.294 | 0.073 | 0.338 | 0.169 | 0.392 | 0.294 | 0.517 | -0.258 | 0.387 | -0.053 | 0.371 | -0.127
S7 | Q & P | 1.2 | 0.123 | 1.03 | 732 | 990.3 | 0.155 | 0.139 | 0.0074 | 0.271 | 0.216 | 0.1509616 | 0.03775 | 0.1813369 | 0.0907 | 0.2855822 | 0.21445 | 0.2148 | -0.0672 | 0.2260991 | -0.03845 | 0.2163946 | -0.06555
S7 | TRIP | 1.05 | 0.253 | 0.82 | 464.3 | 776 | 0.198 | 0.3126 | -0.0515 | 0.724 | 0.721 | 0.373 | 0.093 | 0.455 | 0.227 | 0.568 | 0.426 | 0.6252 | -0.3126 | 0.3766 | -0.064 | 0.4665 | -0.154
S7 | TRIP | 1.417 | 0.157 | 0.855 | 372.47 | 603 | 0.222 | 0.2583 | 0.005 | 0.457 | 0.458 | 0.294 | 0.073 | 0.3374 | 0.1687 | 0.392 | 0.294 | 0.516 | -0.258 | 0.312 | -0.054 | 0.385 | -0.126
S7 | TRIP | 1.417 | 0.157 | 0.855 | 373.09 | 604 | 0.222 | 0.25822 | 0.0086 | 0.459 | 0.461 | 0.295 | 0.074 | 0.338 | 0.165 | 0.392 | 0.289 | 0.547 | -0.257 | 0.325 | -0.053 | 0.379 | -0.137
S7 | TRIP | 1.422 | 0.156 | 0.851 | 378.03 | 612 | 0.221 | 0.25758 | 0 | 0.458 | 0.458 | 0.293 | 0.073 | 0.337 | 0.169 | 0.39 | 0.293 | 0.515 | -0.258 | 0.31 | -0.053 | 0.384 | -0.127
S7 | TRIP | 1.425 | 0.156 | 0.848 | 381.74 | 618 | 0.221 | 0.25714 | 0 | 0.43 | 0.439 | 0.294 | 0.091 | 0.341 | 0.159 | 0.411 | 0.287 | 0.525 | -0.257 | 0.307 | -0.051 | 0.389 | -0.128
S7 | TRIP | 1.428 | 0.156 | 0.844 | 386.06 | 625 | 0.22 | 0.25666 | 0 | 0.489 | 0.467 | 0.291 | 0.075 | 0.365 | 0.178 | 0.42 | 0.293 | 0.513 | -0.257 | 0.309 | -0.053 | 0.383 | -0.126
S11 | EDD | 1 | 0.304 | 0.19 | 202 | 337 | 0.44 | 0.32 | -0.0016 | 0.742 | 0.739 | 0.382 | 0.095 | 0.466 | 0.233 | 0.582 | 0.437 | 0.64 | -0.32 | 0.3855 | -0.0655 | 0.4776 | -0.157
S4 | DP780 | 1.1 | 0.134 | 0.9 | 502.1 | 829.9 | 0.125 | 0.259 | 0 | 0.302 | 0.296 | 0.2819751 | 0.0704 | 0.3242464 | 0.16224 | 0.3169906 | 0.23776 | 0.2900671 | -0.14512 | 0.2682698 | -0.0456 | 0.2780659 | -0.09184
S6 | FSS | 0.1 | 0.177 | 2.04 | 461.3 | 576.3 | 0.289 | 0.201 | 0.0012 | 0.194 | 0.1933825 | 0.1844169 | 0.0460497 | 0.1887046 | 0.0946392 | 0.2021948 | 0.1517578 | 0.3537093 | -0.1768859 | 0.2190205 | -0.0376393 | 0.2786489 | -0.092106
S6 | FSS | 1 | 0.181 | 1.49 | 440 | 572.3 | 0.298 | 0.315 | 0 | 0.729 | 0.727 | 0.375 | 0.094 | 0.48 | 0.229 | 0.572 | 0.429 | 0.63 | -0.315 | 0.379 | -0.0645 | 0.471 | -0.155
S7 | TRIP | 1.43 | 0.155 | 0.843 | 388.53 | 629 | 0.22 | 0.2564 | 0.0024 | 0.456 | 0.456 | 0.292 | 0.073 | 0.314 | 0.154 | 0.38 | 0.212 | 0.501 | -0.256 | 0.308 | -0.05 | 0.352 | -0.112
S7 | TRIP | 1.43 | 0.155 | 0.842 | 389.15 | 630 | 0.22 | 0.25634 | 0.0045 | 0.453 | 0.453 | 0.279 | 0.071 | 0.374 | 0.149 | 0.39 | 0.293 | 0.513 | -0.261 | 0.33 | -0.052 | 0.382 | -0.125
S7 | TRIP | 1.433 | 0.155 | 0.84 | 392.86 | 636 | 0.219 | 0.25597 | 0.002 | 0.451 | 0.451 | 0.291 | 0.065 | 0.335 | 0.167 | 0.389 | 0.292 | 0.512 | -0.256 | 0.318 | -0.061 | 0.396 | -0.145
S7 | TRIP | 1.437 | 0.154 | 0.835 | 400.27 | 648 | 0.219 | 0.25529 | 0.006 | 0.478 | 0.471 | 0.291 | 0.073 | 0.321 | 0.169 | 0.412 | 0.268 | 0.511 | -0.255 | 0.308 | -0.052 | 0.381 | -0.126
S7 | TRIP | 1.441 | 0.154 | 0.831 | 407.68 | 660 | 0.218 | 0.25469 | 0.003 | 0.455 | 0.455 | 0.276 | 0.063 | 0.362 | 0.159 | 0.432 | 0.274 | 0.509 | -0.245 | 0.309 | -0.052 | 0.363 | -0.125
S7 | TRIP | 1.445 | 0.153 | 0.828 | 415.09 | 672 | 0.217 | 0.25416 | 0 | 0.512 | 0.512 | 0.301 | 0.069 | 0.333 | 0.152 | 0.387 | 0.29 | 0.508 | -0.254 | 0.306 | -0.063 | 0.379 | -0.142
S14 | H240LA-O3 | 1.2 | 0.287 | 1.27 | 252.7 | 373.1 | 0.281 | 0.413 | 0.0008 | 0.532 | 0.497664 | 0.428637 | 0.1072348 | 0.5096635 | 0.2549467 | 0.5537924 | 0.4160975 | 0.6238369 | -0.3125576 | 0.4650241 | -0.0791555 | 0.5318973 | -0.1758546
S3 | GI570DP | 1.446 | 0.153 | 0.827 | 417.57 | 676 | 0.217 | 0.254 | 0 | 0.49 | 0.469 | 0.298 | 0.041 | 0.347 | 0.122 | 0.357 | 0.27 | 0.56 | -0.253 | 0.337 | -0.063 | 0.486 | -0.132
S3 | GI570DP | 1.447 | 0.153 | 0.826 | 420.04 | 680 | 0.217 | 0.25384 | 0 | 0.41 | 0.412 | 0.254 | 0.03 | 0.374 | 0.174 | 0.341 | 0.26 | 0.509 | -0.254 | 0.307 | -0.053 | 0.379 | -0.125
S3 | GI570DP | 1.449 | 0.153 | 0.823 | 426.21 | 690 | 0.217 | 0.25348 | 0 | 0.489 | 0.498 | 0.27 | 0.029 | 0.364 | 0.154 | 0.386 | 0.253 | 0.507 | -0.253 | 0.315 | -0.06 | 0.392 | -0.136
S3 | GI570DP | 1.45 | 0.153 | 0.823 | 427.45 | 692 | 0.216 | 0.25341 | 0 | 0.478 | 0.475 | 0.265 | 0.03 | 0.361 | 0.157 | 0.398 | 0.265 | 0.506 | -0.267 | 0.305 | -0.052 | 0.377 | -0.125
S12 | DP590 | 1.5 | 0.173 | 0.97 | 396.8 | 765.9 | 0.349819 | 0.376 | 0.00056 | 0.445 | 0.3648673 | 0.4064472 | 0.1020275 | 0.4299527 | 0.2150872 | 0.4431746 | 0.3329786 | 0.5122221 | -0.2139601 | 0.4167309 | -0.0709443 | 0.4784329 | -0.1579134
S3 | GI6980DP | 1.45 | 0.153 | 0.822 | 428.07 | 693 | 0.216 | 0.25337 | 0.0058 | 0.442 | 0.442 | 0.298 | 0.025 | 0.342 | 0.142 | 0.374 | 0.298 | 0.524 | -0.259 | 0.326 | -0.049 | 0.337 | -0.131
S3 | GI6980DP | 1.451 | 0.153 | 0.821 | 431.15 | 698 | 0.216 | 0.25321 | 0.0014 | 0.454 | 0.454 | 0.288 | 0.07 | 0.332 | 0.162 | 0.367 | 0.274 | 0.531 | -0.268 | 0.305 | -0.051 | 0.378 | -0.125
S3 | GI6980DP | 1.454 | 0.152 | 0.819 | 438.57 | 710 | 0.216 | 0.25285 | 0.0021 | 0.453 | 0.412 | 0.254 | 0.069 | 0.322 | 0.154 | 0.386 | 0.263 | 0.518 | -0.213 | 0.335 | -0.052 | 0.397 | -0.112
S3 | GI6980DP | 1.456 | 0.152 | 0.817 | 444.74 | 720 | 0.215 | 0.25258 | 0.0001 | 0.475 | 0.475 | 0.287 | 0.071 | 0.314 | 0.169 | 0.381 | 0.279 | 0.505 | -0.253 | 0.304 | -0.058 | 0.377 | -0.124
S3 | GI6980DP | 1.458 | 0.152 | 0.815 | 454.63 | 736 | 0.215 | 0.25219 | 0 | 0.451 | 0.451 | 0.214 | 0.014 | 0.41 | 0.123 | 0.46 | 0.31 | 0.514 | -0.258 | 0.313 | -0.05 | 0.314 | -0.124
S3 | GI6980DP | 1.464 | 0.151 | 0.809 | 487.98 | 790 | 0.214 | 0.25128 | 0 | 0.457 | 0.437 | 0.286 | 0.069 | 0.329 | 0.168 | 0.396 | 0.274 | 0.503 | -0.251 | 0.303 | -0.048 | 0.375 | -0.134
S3 | GI6980DP | 1.465 | 0.151 | 0.808 | 494.16 | 800 | 0.214 | 0.25116 | 0 | 0.449 | 0.449 | 0.284 | 0.067 | 0.327 | 0.161 | 0.374 | 0.276 | 0.522 | -0.241 | 0.323 | -0.05 | 0.387 | -0.129
S24 | ASS-316 | 1 | 0.31 | 1.32 | 169.3 | 580 | 0.02 | 0.317 | -0.0021 | 0.734 | 0.733 | 0.378 | 0.094 | 0.461 | 0.23 | 0.576 | 0.432 | 0.634 | -0.317 | 0.3819 | -0.0649 | 0.4731 | -0.156
S3 | GI6980DP | 1.466 | 0.151 | 0.807 | 500.34 | 810 | 0.214 | 0.25105 | 0 | 0.448 | 0.436 | 0.295 | 0.078 | 0.317 | 0.174 | 0.357 | 0.268 | 0.501 | -0.25 | 0.302 | -0.055 | 0.372 | -0.124
S3 | GI6980DP | 1.467 | 0.151 | 0.806 | 506.51 | 820 | 0.213 | 0.25095 | 0.005 | 0.451 | 0.451 | 0.285 | 0.071 | 0.329 | 0.164 | 0.347 | 0.201 | 0.552 | -0.246 | 0.298 | -0.05 | 0.375 | -0.119
S3 | GI6980DP | 1.467 | 0.151 | 0.806 | 512.69 | 830 | 0.213 | 0.25086 | 0.002 | 0.453 | 0.452 | 0.287 | 0.068 | 0.354 | 0.157 | 0.383 | 0.282 | 0.5 | -0.249 | 0.3 | -0.049 | 0.372 | -0.122

## Aluminium
Paper | Material | Material Properties | [5 empty] | FLCo |  | Right Side - 4 Points | [7 empty] | Left Side - 3 Points
[8 empty] | (E2/E1~0) |  | (E2/E1~1) |  | (E2/E1~0.25) |  | (E2/E1~0.5) |  | (E2/E1~0.75) |  | (E2/E1~-0.5) |  | (E2/E1~-0.17) |  | (E2/E1~-0.33)
Number | Type | Sheet Thickness (t) (mm) | Strain Hardening (n) | Anisotropy Value (r) | YS(N/mm2) | UTS(N/mm2) | Total tensile Strain (Et) | E1- Major | E2 - Minor | E1 - Major | E2 - Minor | E1 - Major | E2 - Minor | E1 - Major | E2 - Minor | E1 - Major | E2 - Minor | E1 - Major | E2 - Minor | E1 - Major | E2 - Minor | E1 - Major | E2 - Minor
A1 | AA2024-T3 | 0.3 | 0.15767 | 0.883 | 327 | 546.1 | 0.1085043 | 0.1707 | 0.00217 | 0.17 | 0.151 | 0.1652 | 0.04347 | 0.194 | 0.1 | 0.186 | 0.1413 | 0.39 | -0.15 | 0.22699 | -0.0347 | 0.2688 | -0.09
A1 | AA5083-H111 | 1 | 0.22 | 0.838 | 185.67 | 310.1 | 0.1325672 | 0.188 | 0.0019 | 0.198 | 0.178 | 0.208 | 0.048 | 0.214 | 0.111 | 0.213 | 0.165 | 0.414 | -0.19 | 0.2464 | -0.044 | 0.2712 | -0.092
A18 | 1050-O | 1 | 0.26 | 0.633 | 74.33 | 124.1 | 0.4233 | 0.31462 | 0 | 0.539 | 0.538 | 0.398 | 0.0992 | 0.53307 | 0.2672 | 0.56528 | 0.424 | 0.629 | -0.315 | 0.35933 | -0.0625 | 0.50913 | -0.168
A18 | 1050-H14 | 1 | 0.03 | 0.3 | 103 | 172 | 0.05 | 0.12824 | 0 | 0.32474 | 0.3248 | 0.13913 | 0.0352 | 0.25323 | 0.1264 | 0.31742 | 0.2384 | 0.2565 | -0.1282 | 0.13764 | -0.024 | 0.1736 | -0.0576
A18 | 1100-O | 1 | 0.2566 | 0.707 | 97 | 162 | 0.38 | 0.29973 | 0 | 0.53069 | 0.5307 | 0.38594 | 0.09648 | 0.52144 | 0.26064 | 0.557 | 0.41808 | 0.5995 | -0.2997 | 0.34121 | -0.05808 | 0.45704 | -0.15088
A18 | 1100-H24 | 1 | 0.096 | 0.96 | 110.33 | 184.3 | 0.24 | 0.1916 | 0 | 0.3985 | 0.39856 | 0.21602 | 0.05408 | 0.3286 | 0.16432 | 0.39725 | 0.29808 | 0.3832 | -0.1916 | 0.2106 | -0.03584 | 0.26592 | -0.08784
A18 | 3003-O | 1 | 0.1966 | 0.65 | 117.66 | 196.5 | 0.35 | 0.27232 | 0 | 0.51871 | 0.51872 | 0.31588 | 0.07904 | 0.49273 | 0.2464 | 0.54603 | 0.4096 | 0.5446 | -0.2723 | 0.30492 | -0.05184 | 0.40442 | -0.13344
A18 | 3003-H24 | 1 | 0.0233 | 0.63 | 171.33 | 286.1 | 0.07 | 0.14767 | 0 | 0.37902 | 0.37904 | 0.14322 | 0.03584 | 0.20607 | 0.10304 | 0.36116 | 0.27088 | 0.29534 | -0.14767 | 0.15779 | -0.02688 | 0.20563 | -0.06784
A18 | 3004-O | 1 | 0.2133 | 0.54 | 183.33 | 306.2 | 0.2366 | 0.19648 | 0 | 0.50329 | 0.50336 | 0.22764 | 0.05696 | 0.37299 | 0.18656 | 0.48401 | 0.36304 | 0.39296 | -0.19648 | 0.21098 | -0.03584 | 0.27186 | -0.08976
A18 | 3004-H24 | 1 | 0.0466 | 0.68 | 238 | 397.5 | 0.0966 | 0.13037 | 0 | 0.31119 | 0.3112 | 0.13598 | 0.03408 | 0.18591 | 0.09296 | 0.29735 | 0.22304 | 0.26074 | -0.13037 | 0.14131 | -0.024 | 0.17331 | -0.05728
A18 | 5052-O | 1 | 0.246 | 0.646 | 205.33 | 342.9 | 0.24 | 0.18347 | 0 | 0.40425 | 0.40432 | 0.19461 | 0.04864 | 0.30578 | 0.15296 | 0.40064 | 0.30048 | 0.36694 | -0.18347 | 0.18794 | -0.032 | 0.23056 | -0.07616
A18 | 5052-H34 | 1 | 0.0866 | 0.67 | 246.66 | 411.9 | 0.01 | 0.12355 | 0 | 0.25675 | 0.2568 | 0.12192 | 0.03056 | 0.15105 | 0.07552 | 0.25025 | 0.18768 | 0.2471 | -0.12355 | 0.12835 | -0.02192 | 0.14837 | -0.04896
A22 | 2B06 | 0.8 | 0.254 | 0.751 | 71.67 | 166.8 | 0.166 | 0.18969 | 0 | 0.415 | 0.413 | 0.21452 | 0.0537 | 0.26417 | 0.1321 | 0.27665 | 0.1903 | 0.37938 | -0.18969 | 0.20646 | -0.0351 | 0.28605 | -0.0944
A2 | AA2024 | 0.6 | 0.226 | 0.728 | 72 | 121 | 0.0123 | 0.1812 | 0.0132 | 0.231 | 0.204 | 0.2134 | 0.0512 | 0.229 | 0.122 | 0.231 | 0.17345 | 0.3624 | -0.1812 | 0.232 | -0.048 | 0.235 | -0.083
A25 | AA 5750-O | 1 | 0.09924992 | 0.394 | 110.316 | 234.42 | 0.2 | 0.1890999 | 0 | 0.414 | 0.416 | 0.226324 | 0.05659 | 0.284914 | 0.14002 | 0.327 | 0.245 | 0.3781998 | -0.1890999 | 0.2402341 | -0.04084 | 0.2850688 | -0.07985
A3 | AA6063 | 1 | 0.31 | 0.412 | 214 | 241 | 0.5216 | 0.319 | 0.00183 | 0.456 | 0.432 | 0.128 | 0.03 | 0.193 | 0.104 | 0.325 | 0.252 | 0.664 | -0.34 | 0.382 | -0.0665 | 0.479 | -0.158
A3 | AA5052 | 1 | 0.31 | 0.41 | 193 | 228 | 0.438 | 0.32 | 0 | 0.435 | 0.399 | 0.382 | 0.1044 | 0.409 | 0.199 | 0.43 | 0.325 | 0.53 | -0.22 | 0.3767 | -0.058 | 0.4845 | -0.1665
A25 | AA 2024-T4 | 1 | 0.083159 | 0.265 | 324 | 469 | 0.2 | 0.1697908 | 0 | 0.1493422 | 0.130988 | 0.1616376 | 0.04041 | 0.1644523 | 0.082227 | 0.1532063 | 0.114905 | 0.3395816 | -0.1697908 | 0.1868469 | -0.031764 | 0.2009912 | -0.058415
A4 | AA5052 | 1 | 0.28 | 1.109 | 82 | 263 | 0.223 | 0.313 | -0.0025 | 0.724 | 0.723 | 0.373 | 0.093 | 0.455 | 0.227 | 0.568 | 0.426 | 0.626 | -0.313 | 0.377 | -0.0641 | 0.467 | -0.154
A7 | A1060 | 1.2 | -0.1841667 | 0.715 | 95 | 189 | 0.21 | 0.291 | 0.00035 | 0.667 | 0.665 | 0.346 | 0.086 | 0.42 | 0.21 | 0.524 | 0.393 | 0.582 | -0.291 | 0.3506 | -0.0596 | 0.434 | -0.1433
A8 | A19000 | 2 | 0.1358333 | 0.687 | 110 | 219 | 0.1913713 | 0.233 | 0.00014 | 0.52 | 0.519 | 0.3 | 0.0729 | 0.3946 | 0.1857 | 0.64 | 0.297 | 0.466 | -0.233 | 0.345 | -0.065 | 0.48 | -0.149
A9 | Al6061 | 0.8 | 0.17 | 0.6 | 302.33 | 343 | 0.1327721 | 0.18815 | 0.00492 | 0.412 | 0.411 | 0.1843959 | 0.04630356 | 0.2083471 | 0.1041735 | 0.18763 | 0.14069 | 0.38357 | -0.19152 | 0.2049845 | -0.03483363 | 0.22485 | -0.07463
A10 | Al7020 | 1.5 | 0.275 | 0.57 | 350 | 460 | 0.125 | 0.13726 | 0.0002 | 0.25381 | 0.2462 | 0.13758 | 0.0344 | 0.17784 | 0.089 | 0.22078 | 0.1658 | 0.27452 | -0.13726 | 0.18642 | -0.0274 | 0.2049 | -0.0676
A11 | AA6014 | 1.04 | 0.253 | 0.6834 | 133.81 | 227.48 | 0.117 | 0.22465 | 1e-05 | 0.5 | 0.49 | 0.21811 | 0.05454 | 0.25914 | 0.12958 | 0.31693 | 0.23773 | 0.4493 | -0.22465 | 0.25082 | -0.04262 | 0.34574 | -0.10961
A11 | AA6014 | 1.04 | 0.253 | 0.683 | 133.8 | 227.46 | 0.1171 | 0.12852 | 0.0005 | 0.31777 | 0.2938 | 0.14857 | 0.03725 | 0.19964 | 0.0999 | 0.26587 | 0.1993 | 0.25704 | -0.12852 | 0.16835 | -0.0289 | 0.24252 | -0.0709
A11 | AA6014 | 1.04 | 0.252 | 0.684 | 133.82 | 227.49 | 0.116 | 0.06127 | -0.0002 | 0.29183 | 0.2826 | 0.09338 | 0.0236 | 0.14796 | 0.074 | 0.22069 | 0.1657 | 0.12254 | -0.06127 | 0.09207 | -0.0156 | 0.17263 | -0.0485
A11 | AA6014 | 1.04 | 0.251 | 0.673 | 133.81 | 227.48 | 0.118 | 0.2093 | -0.0002 | 0.31653 | 0.2889 | 0.2109575 | 0.05273965 | 0.24833 | 0.1244 | 0.29197 | 0.2189 | 0.4186 | -0.2093 | 0.25706 | -0.0436 | 0.33834 | -0.0898
A11 | AA6014 | 1.04 | 0.253 | 0.683 | 133.6 | 227.12 | 0.117 | 0.12925 | 0.0005 | 0.27994 | 0.2805 | 0.14716 | 0.0369 | 0.19276 | 0.0964 | 0.24444 | 0.1832 | 0.2585 | -0.12925 | 0.16722 | -0.0282 | 0.22543 | -0.0618
A11 | AA6014 | 1.04 | 0.254 | 0.686 | 133.7 | 227.29 | 0.119 | 0.0629 | 1e-05 | 0.24305 | 0.24305 | 0.08709 | 0.02178 | 0.14702 | 0.07351 | 0.20121 | 0.15093 | 0.1258 | -0.0629 | 0.10008 | -0.017 | 0.17882 | -0.04759
A11 | AA6015 | 1.04 | 0.164 | 1.2 | 139 | 236.3 | 0.115 | 0.22921 | 1e-05 | 0.511 | 0.509 | 0.22193 | 0.05552 | 0.29036 | 0.14519 | 0.3343 | 0.25075 | 0.45842 | -0.22921 | 0.27202 | -0.04626 | 0.31213 | -0.09183
A11 | AA6015 | 1.04 | 0.165 | 1.19 | 138 | 234.6 | 0.116 | 0.11137 | 0.0138 | 0.31774 | 0.29891 | 0.13809 | 0.03452 | 0.2419 | 0.12097 | 0.28367 | 0.21274 | 0.22274 | -0.11137 | 0.18518 | -0.03149 | 0.22562 | -0.0639
A11 | AA6015 | 1.04 | 0.166 | 1.2 | 139 | 236.3 | 0.117 | 0.08773 | 0.01478 | 0.30714 | 0.27532 | 0.11316 | 0.02829 | 0.19773 | 0.09885 | 0.2559 | 0.19195 | 0.17546 | -0.08773 | 0.15358 | -0.0261 | 0.18526 | -0.04857
A13 | 6061-T6 | 1.5 | 0.11 | 1 | 265.78 | 315.23 | 0.159 | 0.246 | 0.003 | 0.553 | 0.55 | 0.29 | 0.073 | 0.351 | 0.175 | 0.435 | 0.326 | 0.492 | -0.246 | 0.2964 | -0.0504 | 0.3672 | -0.1212
A14 | Al2B06 | 0.8 | 0.25366 | 0.75033 | 71.66 | 166.8 | 0.1372638 | 0.19145 | 0 | 0.42 | 0.419 | 0.21543 | 0.05384 | 0.26476 | 0.1324 | 0.276 | 0.18912 | 0.3829 | -0.19145 | 0.20565 | -0.03496 | 0.27976 | -0.09232
A14 | Al2B06 | 0.8 | 0.25366 | 0.75031 | 71.65 | 166.81 | 0.1482822 | 0.19964 | 0 | 0.439 | 0.438 | 0.2453 | 0.06132 | 0.27301 | 0.11835 | 0.347 | 0.26 | 0.39928 | -0.19964 | 0.28017 | -0.04764 | 0.37574 | -0.09642
A14 | Al2B06 | 0.8 | 0.25266 | 0.75032 | 71.64 | 166.82 | 0.04315588 | 0.12675 | 0 | 0.27 | 0.27 | 0.16152 | 0.04038 | 0.20699 | 0.1035 | 0.214 | 0.16 | 0.2535 | -0.12675 | 0.18979 | -0.03228 | 0.29286 | -0.0882
A14 | Al2B06 | 0.8 | 0.25166 | 0.75034 | 71.66 | 166.7 | 0.008182907 | 0.10494 | 0 | 0.221 | 0.22 | 0.13173 | 0.03294 | 0.16301 | 0.08151 | 0.17294 | 0.10773 | 0.20988 | -0.10494 | 0.14985 | -0.02547 | 0.25199 | -0.08316
A14 | Al2B06 | 0.8 | 0.25566 | 0.75031 | 71.65 | 166.85 | 0.007 | 0.09012 | 0 | 0.188 | 0.187 | 0.10691 | 0.02673 | 0.13577 | 0.06789 | 0.14756 | 0.09519 | 0.18024 | -0.09012 | 0.11861 | -0.02016 | 0.20491 | -0.06762
A15 | AA6061 | 1 | 0.1829 | 0.9919 | 217.5 | 372.56 | 0.04793465 | 0.12982 | 0 | 0.276 | 0.275 | 0.14434 | 0.03609 | 0.20042 | 0.08262 | 0.219 | 0.164 | 0.25964 | -0.12982 | 0.24849 | -0.04224 | 0.1938 | -0.0639
A16 | AL5052-O | 0.8 | 0.217 | 0.73 | 166.5 | 187 | 0.054 | 0.08718 | 0 | 0.30328 | 0.26848 | 0.13953 | 0.03488 | 0.2059 | 0.10296 | 0.28469 | 0.21352 | 0.44352 | -0.21872 | 0.13878 | -0.0236 | 0.2415 | -0.07968
A16 | AL6016-T4 | 1.2 | 0.173 | 0.7433 | 158.833 | 165 | 0.1350353 | 0.18981 | 0 | 0.37841 | 0.34824 | 0.23107 | 0.05776 | 0.28964 | 0.1448 | 0.3362 | 0.25216 | 0.43075 | -0.17912 | 0.23061 | -0.0392 | 0.34259 | -0.11304
A12 | AL5052-O | 1.2 | 0.6105 | 1.069333 | 96 | 115.2 | 0.2595572 | 0.2904 | 0 | 0.665 | 0.663 | 0.345 | 0.086 | 0.419 | 0.21 | 0.522 | 0.392 | 0.581 | -0.29 | 0.35 | -0.059 | 0.433 | -0.143
A27 | Al5052 | 0.8 | 0.13039 | 0.16253 | 172.67 | 207.2 | 0.06119 | 0.12489 | 2e-05 | 0.22472 | 0.2246 | 0.15181 | 0.03794 | 0.18025 | 0.09014 | 0.20916 | 0.15686 | 0.2498 | -0.1249 | 0.14122 | -0.02398 | 0.15275 | -0.04678
A27 | Al5052 | 1 | 0.1147 | 0.12326 | 190.126 | 228.15 | 0.07233 | 0.08641 | 0 | 0.1672 | 0.16412 | 0.10167 | 0.02544 | 0.11682 | 0.0584 | 0.14241 | 0.10692 | 0.13071 | -0.05768 | 0.09331 | -0.01588 | 0.12106 | -0.03996
A27 | Al5052 | 1.2 | 0.1079 | 0.1768 | 119.33 | 143.2 | 0.0563 | 0.12413 | 2e-05 | 0.24011 | 0.24014 | 0.14242 | 0.0356 | 0.17803 | 0.089 | 0.2146 | 0.16094 | 0.2483 | -0.1241 | 0.16026 | -0.02734 | 0.15372 | -0.03946
A27 | Al6061 | 0.8 | 0.09818 | 0.1942 | 426.633 | 512 | 0.05391 | 0.11524 | 0 | 0.17752 | 0.15316 | 0.13137 | 0.03284 | 0.15386 | 0.07692 | 0.17376 | 0.13032 | 0.2305 | -0.1152 | 0.11729 | -0.01996 | 0.12102 | -0.03992
A27 | Al6061 | 1 | 0.13064 | 0.2139 | 272.38 | 326.9 | 0.05491 | 0.12306 | 0 | 0.261 | 0.26 | 0.14084 | 0.0352 | 0.1805 | 0.09024 | 0.19867 | 0.13776 | 0.2461 | -0.1231 | 0.11684 | -0.01988 | 0.13148 | -0.03308
A27 | Al6061 | 1.2 | 0.1398 | 0.30063 | 249.3833 | 299.3 | 0.07256 | 0.14745 | 0 | 0.317 | 0.315 | 0.17224 | 0.0432 | 0.22144 | 0.1108 | 0.26423 | 0.1696 | 0.21385 | -0.1032 | 0.15368 | -0.0264 | 0.18037 | -0.0596
A27 | Al8011 | 0.8 | 0.0869 | 0.2217 | 230.023 | 276 | 0.7595 | 0.0841 | 0 | 0.16588 | 0.16588 | 0.08945 | 0.02236 | 0.09759 | 0.0488 | 0.11476 | 0.08608 | 0.11331 | -0.04672 | 0.10182 | -0.01732 | 0.1109 | -0.0366
A27 | Al8011 | 1 | 0.09799 | 0.5178 | 182.7533 | 219.3 | 0.779 | 0.0986 | 2e-05 | 0.19596 | 0.18374 | 0.10532 | 0.02636 | 0.14991 | 0.07496 | 0.18041 | 0.13532 | 0.1972 | -0.0986 | 0.15103 | -0.02566 | 0.14565 | -0.04468
A27 | Al8011 | 1.2 | 0.08057 | 0.1548 | 166.7267 | 200.1 | 0.1341 | 0.08522 | 0 | 0.16601 | 0.16604 | 0.09393 | 0.02348 | 0.12874 | 0.06436 | 0.14289 | 0.10716 | 0.11964 | -0.05848 | 0.09109 | -0.01548 | 0.1188 | -0.0392
A28 | 6016-T4 | 1 | 0.06816667 | 0.812 | 251.6 | 301.9 | 0.16103 | 0.1518 | 0 | 0.3266 | 0.325 | 0.16509 | 0.0413 | 0.20523 | 0.1027 | 0.2585 | 0.1939 | 0.29692 | -0.1423 | 0.15851 | -0.027 | 0.17756 | -0.0586
A32 | 7075-T6 | 1.7 | 0.122 | 0.875 | 524 | 590.66 | 0.1702781 | 0.2164 | 0 | 0.4796 | 0.4755 | 0.2545 | 0.0636 | 0.3062 | 0.1531 | 0.3781 | 0.2836 | 0.4328 | -0.2164 | 0.2607 | -0.0443 | 0.323 | -0.1066
A32 | 7075-WT | 0.3 | 0.362 | 0.816 | 167 | 376.33 | 0.4657547 | 0.5044 | 0 | 1.263 | 1.25 | 0.6161 | 0.154 | 0.7707 | 0.3853 | 0.9828 | 0.7371 | 1.0088 | -0.50044 | 0.6077 | -0.1033 | 0.7528 | -0.2484
A37 | 5754O | 1.661486 | 0.12675 | 0.614 | 80 | 123 | 0.042 | 0.2221 | -2e-05 | 0.494 | 0.492 | 0.30512 | 0.07636 | 0.32144 | 0.10054 | 0.389 | 0.292 | 0.444 | -0.222 | 0.21114 | -0.0359 | 0.26635 | -0.08282
A37 | 5754O | 1.636757 | 0.1298 | 0.6384 | 80 | 123 | 0.042 | 0.22576 | 0.00016 | 0.34333 | 0.29848 | 0.28033 | 0.07006 | 0.3151 | 0.15754 | 0.33487 | 0.25114 | 0.34621 | -0.149 | 0.19955 | -0.03392 | 0.27462 | -0.09062
A37 | 5754O | 1.494527 | 0.1473417 | 0.7787333 | 80 | 123 | 0.042 | 0.24681 | 4e-05 | 0.38103 | 0.29848 | 0.30962 | 0.07738 | 0.35177 | 0.1759 | 0.37806 | 0.28354 | 0.36911 | -0.15704 | 0.21212 | -0.03608 | 0.29593 | -0.09764
A37 | 5754O | 1.330676 | 0.16755 | 0.9404 | 80 | 123 | 0.042 | 0.27106 | 4e-05 | 0.616 | 0.613 | 0.35666 | 0.08914 | 0.41106 | 0.20554 | 0.43755 | 0.28174 | 0.39989 | -0.16724 | 0.23204 | -0.03944 | 0.3266 | -0.10778
A37 | 5754O | 1.317432 | 0.1691833 | 0.9534667 | 80 | 123 | 0.09 | 0.27302 | 4e-05 | 0.621 | 6.19 | 0.33418 | 0.08356 | 0.392 | 0.196 | 0.488 | 0.366 | 0.546 | -0.273 | 0.23832 | -0.04052 | 0.26694 | -0.07316
A37 | 5754O | 1.412568 | 0.15745 | 0.8596 | 80 | 123 | 0.09 | 0.25894 | 4e-05 | 0.38629 | 0.29998 | 0.32345 | 0.08086 | 0.36388 | 0.18196 | 0.3906 | 0.29296 | 0.34501 | -0.13874 | 0.20972 | -0.03566 | 0.28008 | -0.09242
A37 | 5754O | 1.216351 | 0.18165 | 1.0532 | 80 | 123 | 0.09 | 0.28798 | -2e-05 | 0.659 | 0.655 | 0.35345 | 0.08836 | 0.40584 | 0.20284 | 0.42738 | 0.29776 | 0.36494 | -0.14582 | 0.22332 | -0.03806 | 0.30436 | -0.10046
A37 | 5754O | 1.063514 | 0.2005 | 1.204 | 80 | 123 | 0.09 | 0.3106 | -2e-05 | 0.718 | 0.717 | 0.40153 | 0.10042 | 0.46644 | 0.23326 | 0.48469 | 0.29998 | 0.39853 | -0.15698 | 0.22749 | -0.03866 | 0.33404 | -0.11024
A37 | 5754O | 2.311689 | 0.04655833 | 0.01 | 80 | 123 | 0.116 | 0.12587 | 0.006 | 0.2204 | 0.216 | 0.146 | 0.037 | 0.174 | 0.087 | 0.212 | 0.159 | 0.1955 | -0.092 | 0.1517 | -0.0258 | 0.1879 | -0.062
A37 | 5754O | 1.835743 | 0.1052583 | 0.4420667 | 80 | 123 | 0.116 | 0.19631 | 2e-05 | 0.30048 | 0.29996 | 0.14436 | 0.03608 | 0.24467 | 0.12236 | 0.29102 | 0.21824 | 0.393 | -0.196 | 0.26262 | -0.04954 | 0.293 | -0.0967
A37 | 5754O | 1.754662 | 0.1152583 | 0.5220667 | 80 | 123 | 0.116 | 0.20831 | 2e-05 | 0.34419 | 0.2999 | 0.15776 | 0.03944 | 0.28067 | 0.14036 | 0.33375 | 0.25034 | 0.417 | -0.208 | 0.27299 | -0.04642 | 0.3109 | -0.1026
A37 | 5754O | 1.642838 | 0.12905 | 0.6324 | 80 | 123 | 0.116 | 0.22486 | 2e-05 | 0.559 | 0.554 | 0.20998 | 0.05252 | 0.3394 | 0.1697 | 0.40223 | 0.29972 | 0.45 | -0.225 | 0.29308 | -0.04846 | 0.3356 | -0.1108
A37 | 5754O | 2.298243 | -0.04821667 | 0.01 | 80 | 123 | 0.208 | 0.12786 | 0.006902 | 0.095 | 0.08694 | 0.088 | 0.022 | 0.093 | 0.052 | 0.094 | 0.076 | 0.169 | -0.078 | 0.1309 | -0.024 | 0.1457 | -0.051
A37 | 5754O | 2.328108 | 0.04453333 | 0.01 | 80 | 123 | 0.208 | 0.12344 | 0.00641 | 0.2611 | 0.2611 | 0.14288 | 0.0357 | 0.16966 | 0.0848 | 0.207 | 0.155 | 0.24688 | -0.123 | 0.1487 | -0.0253 | 0.18423 | -0.0608
A37 | 5754O | 2.2425 | 0.05509167 | 0.04073333 | 80 | 123 | 0.208 | 0.13611 | 0.006698 | 0.2904 | 0.2904 | 0.158 | 0.03956 | 0.1882 | 0.0941 | 0.2301 | 0.1726 | 0.2722 | -0.13611 | 0.1639 | -0.0278 | 0.203 | -0.067
A37 | 5754O | 2.167365 | 0.06435833 | 0.1148667 | 80 | 123 | 0.208 | 0.14723 | 0.006698 | 0.3156 | 0.3156 | 0.1713 | 0.0428 | 0.204 | 0.102 | 0.2498 | 0.1873 | 0.294 | -0.147 | 0.177 | -0.0301 | 0.219 | -0.0724
A37 | 5754O | 1.757635 | 0.1148917 | 0.5191333 | 80 | 123 | 0.042 | 0.20787 | -0.01982 | 0.3691 | 0.2437 | 0.2877 | 0.04606 | 0.32442 | 0.11194 | 0.3526 | 0.17782 | 0.49733 | -0.15584 | 0.30888 | -0.06518 | 0.41506 | -0.11048
A37 | 5754O | 1.794122 | 0.1103917 | 0.4831333 | 80 | 123 | 0.042 | 0.20247 | -0.03218 | 0.37979 | 0.29926 | 0.28991 | 0.05068 | 0.33479 | 0.13354 | 0.36267 | 0.2164 | 0.3662 | -0.15584 | 0.25228 | -0.0734 | 0.31663 | -0.11462
A37 | 5754O | 1.760608 | 0.114525 | 0.5162 | 80 | 123 | 0.09 | 0.20743 | -0.04076 | 0.40447 | 0.19942 | 0.3047 | 0.0193 | 0.35123 | 0.07936 | 0.38543 | 0.13936 | 0.49943 | -0.15188 | 0.33897 | -0.07778 | 0.4252 | -0.11486
A37 | 5754O | 1.730878 | 0.1181917 | 0.5455333 | 80 | 123 | 0.09 | 0.21183 | -0.0431 | 0.42322 | 0.29998 | 0.32216 | 0.04264 | 0.37387 | 0.12844 | 0.4041 | 0.21424 | 0.36731 | -0.14528 | 0.26906 | -0.07718 | 0.32146 | -0.1112
A37 | 5754O | 2.122095 | 0.06994167 | 0.1595333 | 80 | 123 | 0.116 | 0.15393 | 0.03698 | 0.3466 | 0.29168 | 0.25004 | 0.10064 | 0.29412 | 0.1643 | 0.32518 | 0.22802 | 0.3752 | -0.05002 | 0.2616 | 0.008 | 0.32275 | -0.02104
A37 | 5754O | 2.090135 | 0.07388333 | 0.1910667 | 80 | 123 | 0.116 | 0.15866 | 0.03998 | 0.34307 | 0.29996 | 0.25418 | 0.10496 | 0.29837 | 0.16994 | 0.32713 | 0.23498 | 0.27636 | -0.04948 | 0.1922 | 0.01016 | 0.23634 | -0.01966
A37 | 5754O | 2.266284 | 0.05215833 | 0.01726667 | 80 | 123 | 0.208 | 0.13259 | 0.06842 | 0.35684 | 0.2717 | 0.24983 | 0.11924 | 0.2998 | 0.17006 | 0.33407 | 0.22088 | 0.46267 | -0.05002 | 0.28107 | 0.02894 | 0.38123 | -0.01054
A37 | 5754O | 2.225135 | 0.05723333 | 0.05786667 | 80 | 123 | 0.208 | 0.13868 | 0.06878 | 0.36753 | 0.29888 | 0.25821 | 0.12632 | 0.31244 | 0.1838 | 0.34377 | 0.2414 | 0.27255 | -0.00802 | 0.17962 | 0.04316 | 0.22984 | 0.01754
A37 | 5754O | 2.364662 | 0.040025 | 0.01 | 80 | 123 | 0 | 0.11803 | 0.00045 | 0.34231 | 0.34304 | 0.19205 | 0.04808 | 0.25854 | 0.12961 | 0.308 | 0.23104 | 0.30546 | -0.15435 | 0.12084 | -0.02058 | 0.18049 | -0.06049
A37 | 5754O | 1.930608 | 0.09355833 | 0.3484667 | 80 | 123 | 0.071 | 0.18227 | 0.00023 | 0.398 | 0.396 | 0.25642 | 0.06421 | 0.3239 | 0.16208 | 0.37428 | 0.28103 | 0.24026 | -0.12026 | 0.12714 | -0.02177 | 0.12239 | -0.04044
A37 | 5754O | 1.753243 | 0.1154333 | 0.5234667 | 80 | 123 | 0.101 | 0.20852 | 0.00044 | 0.461 | 0.46 | 0.29062 | 0.0727 | 0.35752 | 0.17876 | 0.40921 | 0.30696 | 0.32073 | -0.16039 | 0.14747 | -0.0252 | 0.11504 | -0.03802
A37 | 5754O | 1.450541 | 0.1527667 | 0.8221333 | 80 | 123 | 0.151 | 0.25332 | 0.00044 | 0.571 | 0.569 | 0.33734 | 0.08436 | 0.41572 | 0.2079 | 0.46361 | 0.34775 | 0.16453 | -0.08231 | 0.18178 | -0.03103 | 0.13981 | -0.04618
A37 | 5754O | 1.076959 | 0.1988417 | 1.190733 | 80 | 123 | 0.201 | 0.30861 | 0.00044 | 0.712 | 0.71 | 0.40219 | 0.10067 | 0.46914 | 0.2347 | 0.559 | 0.419 | 0.19025 | -0.09513 | 0.23038 | -0.03918 | 0.17506 | -0.05783
A37 | 5754O | 0.7034459 | 0.2449083 | 1.559267 | 80 | 123 | 0.251 | 0.36389 | 0.00044 | 0.86 | 0.84 | 0.46322 | 0.11582 | 0.52733 | 0.26384 | 0.673 | 0.505 | 0.2112 | -0.10562 | 0.27803 | -0.04734 | 0.21031 | -0.06949
A37 | 5754O | 0.265473 | 0.298925 | 1.9914 | 80 | 123 | 0.302 | 0.42871 | 0.00044 | 1.041 | 1.03 | 0.51853 | 0.12981 | 0.642 | 0.321 | 0.812 | 0.609 | 0.25311 | -0.12659 | 0.3333 | -0.05667 | 0.25985 | -0.0858
A37 | 5754O | 0.1 | 0.348175 | 2.3854 | 80 | 123 | 0.352 | 0.48781 | 0.00044 | 1.214 | 1.213 | 0.57003 | 0.14263 | 0.742 | 0.371 | 0.945 | 0.709 | 0.25311 | -0.12659 | 0.40095 | -0.06832 | 0.30939 | -0.10212
A37 | 5754O | 0.1 | 0.36705 | 2.5364 | 80 | 123 | 0.372 | 0.51046 | 0.00085344 | 1.281 | 1.28 | 0.624 | 0.156 | 0.781 | 0.391 | 0.997 | 0.748 | 0.29978 | -0.1499 | 0.42192 | -0.07182 | 0.33416 | -0.11028
A37 | 5754O | 2.344324 | 0.04253333 | 0.01 | 80 | 123 | 0 | 0.12104 | 0.0010303 | 0.34347 | 0.34354 | 0.19607 | 0.049193 | 0.26039 | 0.13039 | 0.30685 | 0.23035 | 0.29166 | -0.14583 | 0.12282 | -0.020977 | 0.17732 | -0.058556
A37 | 5754O | 1.613986 | 0.1326083 | 0.6608667 | 80 | 123 | 0.137 | 0.22913 | 0.00068181 | 0.511 | 0.49 | 0.31399 | 0.078515 | 0.39171 | 0.19597 | 0.44263 | 0.33222 | 0.458 | -0.229 | 0.16213 | -0.027705 | 0.12014 | -0.03967
A37 | 5754O | 1.511419 | 0.1452583 | 0.7620667 | 80 | 123 | 0.153 | 0.24431 | 0.00063285 | 0.548 | 0.547 | 0.33543 | 0.083946 | 0.41137 | 0.20581 | 0.45871 | 0.34427 | 0.489 | -0.244 | 0.16928 | -0.028828 | 0.13354 | -0.044114
A37 | 5754O | 1.1975 | 0.183975 | 1.0718 | 80 | 123 | 0.204 | 0.29077 | 0.0004831 | 0.666 | 0.665 | 0.39171 | 0.098066 | 0.46407 | 0.23204 | 0.523 | 0.392 | 0.12997 | -0.065004 | 0.21573 | -0.036678 | 0.16034 | -0.053001
A37 | 5754O | 0.7991216 | 0.2331083 | 1.464867 | 80 | 123 | 0.255 | 0.34973 | 0.00029303 | 0.822 | 0.82 | 0.45246 | 0.11327 | 0.51857 | 0.25937 | 0.643 | 0.483 | 0.18536 | -0.092685 | 0.26843 | -0.045649 | 0.19071 | -0.063
A37 | 5754O | 0.4068243 | 0.2814917 | 1.851933 | 80 | 123 | 0.306 | 0.40779 | 0.00010584 | 0.982 | 0.979 | 0.50517 | 0.1263 | 0.39886 | 0.20585 | 0.767 | 0.575 | 0.18089 | -0.090471 | 0.32114 | -0.05462 | 0.23449 | -0.077442
A37 | 5754O | 0.1 | 0.3321167 | 2.256933 | 80 | 123 | 0.357 | 0.46854 | 0.0010101 | 1.157 | 1.155 | 0.53107 | 0.13282 | 0.709 | 0.355 | 0.901 | 0.676 | 0.32471 | -0.15914 | 0.37385 | -0.06359 | 0.29166 | -0.096328
A37 | 5754O | 1.740473 | 0.1170083 | 0.5360667 | 80 | 123 | 0 | 0.21041 | 0.00053454 | 0.40343 | 0.40358 | 0.29279 | 0.073232 | 0.343 | 0.17159 | 0.37843 | 0.28384 | 0.421 | -0.21 | 0.24173 | -0.04116 | 0.30608 | -0.10103
A37 | 5754O | 1.681824 | 0.1242417 | 0.5939333 | 80 | 123 | 0.117 | 0.21909 | 0.00053454 | 0.39389 | 0.39396 | 0.18602 | 0.046505 | 0.31957 | 0.15983 | 0.37843 | 0.28491 | 0.438 | -0.219 | 0.27908 | -0.047574 | 0.327 | -0.1079
A37 | 5754O | 1.324054 | 0.1683667 | 0.9469333 | 80 | 123 | 0.244 | 0.27204 | 0.012294 | 0.43984 | 0.43993 | 0.20251 | 0.050781 | 0.15038 | 0.07537 | 0.3923 | 0.2956 | 0.544 | -0.272 | 0.3278 | -0.0557 | 0.406 | -0.134
A38 | AA5754-O | 1.54 | 0.37 | 0.666 | 101.88 | 225.86 | 0.3563 | 0.2039 | -0.00026 | 0.2257 | 0.2206 | 0.2236 | 0.056 | 0.237 | 0.1174 | 0.234 | 0.179 | 0.2557 | -0.1179 | 0.2174 | -0.03333 | 0.236 | -0.0769
A39 | AA5052 | 1.2 | 0.28 | 0.64 | 193 | 200.8 | 0.229 | 0.2527 | 0.0073 | 0.342 | 0.2963 | 0.2945 | 0.08 | 0.3268 | 0.1695 | 0.3439 | 0.259 | 0.473 | -0.234 | 0.313 | -0.058 | 0.38 | -0.1317
A40 | AA7075-T6 | 1 | 0.122 | 0.857 | 519.5 | 588.5 | 0.147 | 0.0912 | 0.00064 | 0.119 | 0.111 | 0.0958 | 0.0236 | 0.10367 | 0.0536 | 0.11 | 0.082 | 0.124 | -0.06 | 0.107 | -0.019 | 0.11089 | -0.035
A40 | AA7075-WT | 1 | 0.362 | 0.816 | 166 | 374.75 | 0.188 | 0.153 | 0.0027 | 0.167 | 0.1352 | 0.154 | 0.036 | 0.1617 | 0.0837 | 0.166 | 0.12 | 0.1845 | -0.097 | 0.1625 | -0.031 | 0.1716 | -0.061